## final_outputs_testset2
Alloy | Processing condition | Testing condition | Property | Value | Unit | remarks | DOI | comments | missed
NbTiVZr | - | - | Density | 6.52 | gcm-3 | c | 10.1016.j.actamat.2012.11.032 | from Table 1 compositions didn’t get extract | 4
NbTiV2Zr | - | - | Density | 6.34 | gcm-3 | c
CrNbTiZr | - | - | Density | 6.67 | gcm-3 | c
CrNbTiVZr | - | - | Density | 6.57 | gcm-3 | c
NbTiVZr | - | - | Hardness | 3.29¬±0.03 | GPa | c
NbTiV2Zr | - | - | Hardness | 2.99¬±0.03 | GPa | c
CrNbTiZr | - | - | Hardness | 4.10¬±0.04 | GPa | c
CrNbTiVZr | - | - | Hardness | 4.72¬±0.05 | GPa | c |  | Table 2,3,4 are not extracted | 8
CrNbTiVZr | - | Bright regions | Chemical Composition | Cr: 4.1; Nb: 31.6; Ti: 33.1; V: 12.8; Zr: 18.4 | at% | c
CrNbTiVZr | - | Dark regions | Chemical Composition | Cr: 29.4; Nb: 16.1; Ti: 9.7; V: 22.2; Zr: 22.7 | at% | c
NbTiVZr | non-equilibrium solidification | - | Liquidus Temperature | 1760 | degC | c
NbTiV2Zr | non-equilibrium solidification | - | Liquidus Temperature | 1717 | degC | c
CrNbTiZr | non-equilibrium solidification | - | Liquidus Temperature | 1572 | degC | c
CrNbTiVZr | non-equilibrium solidification | - | Liquidus Temperature | 1607 | degC | c
NbTiVZr | non-equilibrium solidification | - | Solidus Temperature | 1207 | degC | c
NbTiV2Zr | non-equilibrium solidification | - | Solidus Temperature | 1207 | degC | c
CrNbTiZr | non-equilibrium solidification | - | Solidus Temperature | 1391 | degC | c
CrNbTiVZr | non-equilibrium solidification | - | Solidus Temperature | 1103 | degC | c
NbTiVZr | non-equilibrium solidification | - | Phase Fractions | A2-1: 0.999; A2-2: 0.001; C15: 0 | - | c
NbTiV2Zr | non-equilibrium solidification | - | Phase Fractions | A2-1: 0.995; A2-2: 0.005; C15: 0 | - | c
CrNbTiZr | non-equilibrium solidification | - | Phase Fractions | A2-1: 0.912; A2-2: 0; C15: 0.088 | - | c
CrNbTiVZr | non-equilibrium solidification | - | Phase Fractions | A2-1: 0.95; A2-2: 0.005; C15: 0.045 | - | c
NbTiVZr | - | Phase: bcc A2-1 | Elemental Composition | Nb: 25.0; Ti: 25.0; V: 25.0; Zr: 25.0 | at% | c
NbTiV2Zr | - | Phase: bcc A2-1 | Elemental Composition | Nb: 20.1; Ti: 20.1; V: 39.8; Zr: 20.1 | at% | c
CrNbTiZr | - | Phase: bcc A2-1 | Elemental Composition | Cr: 21.0; Nb: 27.4; Ti: 27.2; Zr: 24.4 | at% | c
CrNbTiVZr | - | Phase: bcc A2-1 | Elemental Composition | Cr: 17.9; Nb: 21.0; Ti: 21.0; V: 21.0; Zr: 19.1 | at% | c
NbTiVZr | - | Phase: bcc A2-2 | Elemental Composition | Nb: 3.0; Ti: 3.9; V: 85.0; Zr: 8.1 | at% | c
NbTiV2Zr | - | Phase: bcc A2-2 | Elemental Composition | Nb: 3.3; Ti: 3.9; V: 84.5; Zr: 8.2 | at% | c
CrNbTiVZr | - | Phase: bcc A2-2 | Elemental Composition | Cr: 8.0; Nb: 3.8; Ti: 1.2; V: 16.2; Zr: 70.8 | at% | c
CrNbTiZr | - | Phase: Laves C15 | Elemental Composition | Cr: 66.4; Ti: 2.8; Zr: 30.9 | at% | c
CrNbTiVZr | - | Phase: Laves C15 | Elemental Composition | Cr: 65.9; Ti: 0.8; Zr: 33.3 | at% | c
NbTiVZr | - | Reaction equation: L-A2-1 (TL) | Temperature Metrics | 1760 | ¬∞C | c |  | ¬∞C is in degree celcius and reaction equation needs to be taken care. For example Reaction equation: L ---> A2-1 (TL) is extracted as Reaction equation: L-A2-1 (TL)
NbTiV2Zr | - | Reaction equation: L-A2-1 (TL) | Temperature Metrics | 1717 | ¬∞C | c
CrNbTiZr | - | Reaction equation: L-A2-1 (TL) | Temperature Metrics | 1572 | ¬∞C | c
CrNbTiVZr | - | Reaction equation: L-A2-1 (TL) | Temperature Metrics | 1607 | ¬∞C | c
NbTiVZr | - | Reaction equation: L-A2-1 (TS) | Temperature Metrics | 1668 | ¬∞C | c
NbTiV2Zr | - | Reaction equation: L-A2-1 (TS) | Temperature Metrics | 1610 | ¬∞C | c
CrNbTiZr | - | Reaction equation: L-A2-1 (TS) | Temperature Metrics | 1432 | ¬∞C | c
CrNbTiVZr | - | Reaction equation: L-A2-1 (TS) | Temperature Metrics | 1470 | ¬∞C | c
CrNbTiZr | - | Reaction equation: A2-1-C15 | Temperature Metrics | 1363 | ¬∞C | c
CrNbTiVZr | - | Reaction equation: A2-1-C15 | Temperature Metrics | 1234 | ¬∞C | c
NbTiVZr | - | Reaction equation: A2-1-A2-2 | Temperature Metrics | 726 | ¬∞C | c
NbTiV2Zr | - | Reaction equation: A2-1-A2-2 | Temperature Metrics | 843 | ¬∞C | c
CrNbTiVZr | - | Reaction equation: A2-1-A2-2 | Temperature Metrics | 671 | ¬∞C | c
CrNbTiZr | - | Reaction equation: A2-1-A3 | Temperature Metrics | 535 | ¬∞C | c
NbTiVZr | - | Reaction equation: A2-1-A2-2+A3 | Temperature Metrics | 471 | ¬∞C | c
NbTiV2Zr | - | Reaction equation: A2-1-A2-2+A3 | Temperature Metrics | 456 | ¬∞C | c
NbTiVZr | - | Reaction equation: A2-1-A2-2+A3 | Temperature Metrics | 446 | ¬∞C | c
NbTiV2Zr | - | Reaction equation: A2-1-A2-2+A3 | Temperature Metrics | 426 | ¬∞C | c
CrNbTiVZr | - | Reaction equation: A2-1-A2-2+C15+A3 | Temperature Metrics | 440 | ¬∞C | c
CrNbTiVZr | - | Reaction equation: A2-1-A2-2+C15+A3 | Temperature Metrics | 433 | ¬∞C | c
NbTiVZr | - | Temperature(in ¬∞C): 600 | Volume Fraction | 0.636 | - | c |  | from table 9 for NbTiVZr alloy A2-2 phase volume fraction is not extracted | 11
NbTiV2Zr | - | Temperature(in ¬∞C): 600 | Volume Fraction | 0.477 | - | c |  | from table 9 compositions and phases are not extracted | 11
NbTiV2Zr | - | Temperature(in ¬∞C): 600 | Volume Fraction | 0.523 | - | c
CrNbTiZr | - | Temperature(in ¬∞C): 600 | Volume Fraction | 0.633 | - | c
CrNbTiZr | - | Temperature(in ¬∞C): 600 | Volume Fraction | 0.367 | - | c
CrNbTiVZr | - | Temperature(in ¬∞C): 600 | Volume Fraction | 0.338 | - | c
CrNbTiVZr | - | Temperature(in ¬∞C): 600 | Volume Fraction | 0.288 | - | c
CrNbTiVZr | - | Temperature(in ¬∞C): 600 | Volume Fraction | 0.374 | - | c
NbTiVZr | - | Temperature(in ¬∞C): 400 | Volume Fraction | 0.535 | - | c
NbTiV2Zr | - | Temperature(in ¬∞C): 400 | Volume Fraction | 0.646 | - | c |  | Compositions are not extracted from table 10 | 10
CrNbTiZr | - | Temperature(in ¬∞C): 400 | Volume Fraction | 0.264 | - | c |  | from table 10 for NbTiVZr alloy A3,NbTiV2Zr alloy A3, CrNbTiZr alloy C15,A3, CrNbTiVZr alloy A2-2,A3 phase volume fraction are not extracted | 6
CrNbTiVZr | - | Temperature(in ¬∞C): 400 | Volume Fraction | 0.3 | - | c
AlMo0.5NbTa0.5TiZr | cast | annealing | Lattice Parameter | 326.8 | pm | c | 10.1016.j.actamat.2014.01.029 | Table 1 is not extracted | 2
AlMo0.5NbTa0.5TiZr | cast | compression deformation at 1273K | Lattice Parameter | 325.9 | pm | c
AlMo0.5NbTa0.5TiZr | cast | annealing | Lattice Parameter | 332.4 | pm | c
AlMo0.5NbTa0.5TiZr | cast | compression deformation at 1273K | Lattice Parameter | 332.2 | pm | c
Al0.4Hf0.6NbTaTiZr | cast | annealing | Lattice Parameter | 336.7 | pm | c |  | from table 2 phase ID column is not extracted | 7
Al0.4Hf0.6NbTaTiZr | cast | compression deformation at 1273K | Lattice Parameter | 337.2 | pm | c
CrMo0.5NbTa0.5TiZr | cast | annealing | Lattice Parameter | 325.5 | pm | c
CrMo0.5NbTa0.5TiZr | cast | annealing | Lattice Parameter | 338.6 | pm | c
CrMo0.5NbTa0.5TiZr | cast | annealing | Lattice Parameter | 733.4 | pm | c
HfNbTaTiZr | cast | annealing | Lattice Parameter | 340.4 | pm | c
HfNbTaTiZr | cast | compression deformation at 1273K | Lattice Parameter | 340.5 | pm | c
AlMo0.5NbTa0.5TiZr | - | - | Density | 7.40+-0.08 | g/cm¬≥ | c
Al0.4Hf0.6NbTaTiZr | - | - | Density | 9.05+-0.05 | g/cm¬≥ | c
CrMo0.5NbTa0.5TiZr | - | - | Density | 8.23+-0.05 | g/cm¬≥ | c
HfNbTaTiZr | - | - | Density | 9.94+-0.05 | g/cm¬≥ | c |  | g/cm¬≥ is gcm^-3
AlMo0.5NbTa0.5TiZr | - | - | Hardness | 5.8+-0.1 | GPa | c
Al0.4Hf0.6NbTaTiZr | - | - | Hardness | 4.9+-0.1 | GPa | c |  | property name specified as microhardness but LLM extracted it as hardness
CrMo0.5NbTa0.5TiZr | - | - | Hardness | 5.3+-0.1 | GPa | c
HfNbTaTiZr | - | - | Hardness | 3.8+-0.1 | GPa | c
AlMo0.5NbTa0.5TiZr | - | Temperature(in K): 296 | Compression Strength | 2000 | MPa | c
AlMo0.5NbTa0.5TiZr | - | Temperature(in K): 1073 | Compression Strength | 1597 | MPa | c |  | property name is specified as compression yield strength but LLM extracted it as compression strength
AlMo0.5NbTa0.5TiZr | - | Temperature(in K): 1273 | Compression Strength | 745 | MPa | c
AlMo0.5NbTa0.5TiZr | - | Temperature(in K): 1473 | Compression Strength | 250 | MPa | c
AlMo0.5NbTa0.5TiZr | - | Temperature(in K): 296 | Ultimate Tensile Strength | 2368 | MPa | c
AlMo0.5NbTa0.5TiZr | - | Temperature(in K): 1073 | Ultimate Tensile Strength | 1810 | MPa | c
AlMo0.5NbTa0.5TiZr | - | Temperature(in K): 1273 | Ultimate Tensile Strength | 772 | MPa | c
AlMo0.5NbTa0.5TiZr | - | Temperature(in K): 1473 | Ultimate Tensile Strength | 275 | MPa | c
AlMo0.5NbTa0.5TiZr | - | Temperature(in K): 296 | Elastic Modulus | 178.6 | GPa | c
AlMo0.5NbTa0.5TiZr | - | Temperature(in K): 1073 | Elastic Modulus | 80 | GPa | c
AlMo0.5NbTa0.5TiZr | - | Temperature(in K): 1273 | Elastic Modulus | 36 | GPa | c
AlMo0.5NbTa0.5TiZr | - | Temperature(in K): 1473 | Elastic Modulus | 27 | GPa | c
AlMo0.5NbTa0.5TiZr | - | Temperature(in K): 296 | Fracture Strain | 10 | % | c
AlMo0.5NbTa0.5TiZr | - | Temperature(in K): 1073 | Fracture Strain | 11 | % | c
AlMo0.5NbTa0.5TiZr | - | Temperature(in K): 1273 | Fracture Strain | >50 | % | c
AlMo0.5NbTa0.5TiZr | - | Temperature(in K): 1473 | Fracture Strain | >50 | % | c
Al0.4Hf0.6NbTaTiZr | - | Temperature(in K): 296 | Compressive Strength | 1841 | MPa | c
Al0.4Hf0.6NbTaTiZr | - | Temperature(in K): 1073 | Compressive Strength | 796 | MPa | c
Al0.4Hf0.6NbTaTiZr | - | Temperature(in K): 1273 | Compressive Strength | 298 | MPa | c
Al0.4Hf0.6NbTaTiZr | - | Temperature(in K): 1473 | Compressive Strength | 89 | MPa | c
Al0.4Hf0.6NbTaTiZr | - | Temperature(in K): 296 | Ultimate Tensile Strength | 2269 | MPa | c
Al0.4Hf0.6NbTaTiZr | - | Temperature(in K): 1073 | Ultimate Tensile Strength | 834 | MPa | c
Al0.4Hf0.6NbTaTiZr | - | Temperature(in K): 1273 | Ultimate Tensile Strength | 455 | MPa | c
Al0.4Hf0.6NbTaTiZr | - | Temperature(in K): 1473 | Ultimate Tensile Strength | 135 | MPa | c
Al0.4Hf0.6NbTaTiZr | - | Temperature(in K): 296 | Elastic Modulus | 78.1 | GPa | c
Al0.4Hf0.6NbTaTiZr | - | Temperature(in K): 1073 | Elastic Modulus | 48.8 | GPa | c
Al0.4Hf0.6NbTaTiZr | - | Temperature(in K): 1273 | Elastic Modulus | 23.3 | GPa | c
Al0.4Hf0.6NbTaTiZr | - | Temperature(in K): 1473 | Elastic Modulus | nan | GPa | c
Al0.4Hf0.6NbTaTiZr | - | Temperature(in K): 296 | Fracture Strain | 10 | % | c
Al0.4Hf0.6NbTaTiZr | - | Temperature(in K): 1073 | Fracture Strain | >50 | % | c
Al0.4Hf0.6NbTaTiZr | - | Temperature(in K): 1273 | Fracture Strain | >50 | % | c
Al0.4Hf0.6NbTaTiZr | - | Temperature(in K): 1473 | Fracture Strain | >50 | % | c
AlMo0.5NbTa0.5TiZr | annealed | Matrix grains | Chemical Composition | Al: 19.9; Mo: 11.3; Nb: 22.9; Ta: 10.6; Ti: 18.5; Zr: 16.8 | at% | c
AlMo0.5NbTa0.5TiZr | annealed | Dark large particles (at grain boundaries) | Chemical Composition | Al: 39.5; Mo: 0.0; Nb: 10.9; Ta: 2.3; Ti: 7.2; Zr: 40.1 | at% | c
AlMo0.5NbTa0.5TiZr | annealed | Bright nano-lamellar phase | Chemical Composition | Al: 15.4; Mo: 14.5; Nb: 25.6; Ta: 12.8; Ti: 19.2; Zr: 12.5 | at% | c
AlMo0.5NbTa0.5TiZr | annealed | Dark nano-lamellar phase | Chemical Composition | Al: 27.6; Mo: 6.8; Nb: 19.1; Ta: 7.2; Ti: 15.2; Zr: 24.1 | at% | c
AlMo0.5NbTa0.5TiZr | - | Matrix grains | Chemical Composition | Al: 20.8; Mo: 11.6; Nb: 21.9; Ta: 8.7; Ti: 18.2; Zr: 18.8 | at% | c
AlMo0.5NbTa0.5TiZr | - | Dark large particles (at grain boundaries) | Chemical Composition | Al: 38.9; Mo: 0.5; Nb: 11.6; Ta: 2.5; Ti: 7.5; Zr: 39.0 | at% | c
AlMo0.5NbTa0.5TiZr | - | Bright nano-lamellar phase | Chemical Composition | Al: 12.1; Mo: 18.1; Nb: 27.1; Ta: 13.2; Ti: 18.8; Zr: 10.6 | at% | c
AlMo0.5NbTa0.5TiZr | - | Dark nano-lamellar phase | Chemical Composition | Al: 32.6; Mo: 4.5; Nb: 15.3; Ta: 4.9; Ti: 12.7; Zr: 30.0 | at% | c
AlMo0.5NbTa0.5TiZr | - | Gray regions (inside grains, Fig. 6d) | Chemical Composition | Al: 21.7; Mo: 7.2; Nb: 23.2; Ta: 7.8; Ti: 21.3; Zr: 18.9 | at% | c
AlMo0.5NbTa0.5TiZr | - | T_L_NE(in K): 2046 ;T_S_NE(in K): 1314 ;T_2_NE(in K): 1391 | Temperature Metrics | 2046 | ¬∞C | c |  | Temp is in Kelvin LLM extracted wrong
Al0.4Hf0.6NbTaTiZr | - | T_L_NE(in K): 2238 ;T_S_NE(in K): 1595 | Temperature Metrics | 2238 | ¬∞C | c
CrMo0.5NbTa0.5TiZr | - | T_L_NE(in K): 2877 ;T_S_NE(in K): 1610 ;T_2_NE(in K): 1664 | Temperature Metrics | 2877 | ¬∞C | c |  | The temperatures of the start( TLNE)and the end(TSNE) of solidification and the start of the formation of the second phase, T2NE all got extracted in one column (Testing condition).
HfNbTaTiZr | - | T_L_NE(in K): 2290 ;T_S_NE(in K): 1836 | Temperature Metrics | 2290 | ¬∞C | c
AlMo0.5NbTa0.5TiZr | - | Reaction: L-bcc1 (TL) | Temperature Metrics | 2046 | K | c
Al0.4Hf0.6NbTaTiZr | - | Reaction: L-bcc1 (TL) | Temperature Metrics | 2238 | K | c
CrMo0.5NbTa0.5TiZr | - | Reaction: L-bcc1 (TL) | Temperature Metrics | 2877 | K | c
HfNbTaTiZr | - | Reaction: L-bcc1 (TL) | Temperature Metrics | 2290 | K | c
AlMo0.5NbTa0.5TiZr | - | Reaction: L-bcc1 (TS) | Temperature Metrics | 1791 | K | c
Al0.4Hf0.6NbTaTiZr | - | Reaction: L-bcc1 (TS) | Temperature Metrics | 2021 | K | c
CrMo0.5NbTa0.5TiZr | - | Reaction: L-bcc1 (TS) | Temperature Metrics | 1913 | K | c
HfNbTaTiZr | - | Reaction: L-bcc1 (TS) | Temperature Metrics | 2131 | K | c
Al0.4Hf0.6NbTaTiZr | - | Reaction: bcc1-bcc2 | Temperature Metrics | 1318 | K | c
HfNbTaTiZr | - | Reaction: bcc1-bcc2 | Temperature Metrics | 1258 | K | c
Al0.4Hf0.6NbTaTiZr | - | Reaction: bcc1-bcc2+hcp | Temperature Metrics | 1290 | K | c
HfNbTaTiZr | - | Reaction: bcc1-bcc2+hcp | Temperature Metrics | 1092, 992 | K | c
CrMo0.5NbTa0.5TiZr | - | Reaction: bcc1-Laves | Temperature Metrics | 1542 | K | c
AlMo0.5NbTa0.5TiZr | - | Reaction: bcc1-Ti3Al | Temperature Metrics | 1131 | K | c
AlMo0.5NbTa0.5TiZr | - | Reaction: bcc1-Ti3Al+Al2Zr3 | Temperature Metrics | 1068 | K | c
AlMo0.5NbTa0.5TiZr | - | Temperature(in K): 1273 | Volume Fraction | 1 | - | c |  | from table 10 and table 11 compositions of equilibrium phases (6 columns) and phases are not extracted | 14 + 10
Al0.4Hf0.6NbTaTiZr | - | Temperature(in K): 1273 | Volume Fraction | 0.63 | - | c
Al0.4Hf0.6NbTaTiZr | - | Temperature(in K): 1273 | Volume Fraction | 0.37 | - | c
Al0.4Hf0.6NbTaTiZr | - | Temperature(in K): 1273 | Volume Fraction | 0.01 | - | c
CrMo0.5NbTa0.5TiZr | - | Temperature(in K): 1273 | Volume Fraction | 0.8 | - | c
CrMo0.5NbTa0.5TiZr | - | Temperature(in K): 1273 | Volume Fraction | 0.2 | - | c
HfNbTaTiZr | - | Temperature(in K): 1273 | Volume Fraction | 1 | - | c
AlMo0.5NbTa0.5TiZr | - | Temperature(in K): 973 | Volume Fraction | 0.64 | - | c
AlMo0.5NbTa0.5TiZr | - | Temperature(in K): 973 | Volume Fraction | 0.24 | - | c
AlMo0.5NbTa0.5TiZr | - | Temperature(in K): 973 | Volume Fraction | 0.12 | - | c
Al0.4Hf0.6NbTaTiZr | - | Temperature(in K): 973 | Volume Fraction | 0.44 | - | c
Al0.4Hf0.6NbTaTiZr | - | Temperature(in K): 973 | Volume Fraction | 0.42 | - | c
Al0.4Hf0.6NbTaTiZr | - | Temperature(in K): 973 | Volume Fraction | 0.13 | - | c
CrMo0.5NbTa0.5TiZr | - | Temperature(in K): 973 | Volume Fraction | 0.71 | - | c
CrMo0.5NbTa0.5TiZr | - | Temperature(in K): 973 | Volume Fraction | 0.29 | - | c
HfNbTaTiZr | - | Temperature(in K): 973 | Volume Fraction | 0.51 | - | c
HfNbTaTiZr | - | Temperature(in K): 973 | Volume Fraction | 0.49 | - | c
Al | - | - | Atomic Radius | 143 | pm | c
Cr | - | - | Atomic Radius | 128 | pm | c
Hf | - | - | Atomic Radius | 159 | pm | c
Mo | - | - | Atomic Radius | 139 | pm | c
Nb | - | - | Atomic Radius | 146 | pm | c
Ta | - | - | Atomic Radius | 146 | pm | c
Ti | - | - | Atomic Radius | 147 | pm | c
Zr | - | - | Atomic Radius | 160 | pm | c
Al | - | - | Electronegativity | 1.61 | - | c
Cr | - | - | Electronegativity | 1.66 | - | c
Hf | - | - | Electronegativity | 1.3 | - | c
Mo | - | - | Electronegativity | 2.16 | - | c
Nb | - | - | Electronegativity | 1.6 | - | c
Ta | - | - | Electronegativity | 1.5 | - | c
Ti | - | - | Electronegativity | 1.54 | - | c
Zr | - | - | Electronegativity | 1.33 | - | c
Al | - | - | Valence Electron Concentration | 3 | - | c
Cr | - | - | Valence Electron Concentration | 6 | - | c
Hf | - | - | Valence Electron Concentration | 4 | - | c
Mo | - | - | Valence Electron Concentration | 6 | - | c
Nb | - | - | Valence Electron Concentration | 5 | - | c
Ta | - | - | Valence Electron Concentration | 5 | - | c
Ti | - | - | Valence Electron Concentration | 4 | - | c
Zr | - | - | Valence Electron Concentration | 4 | - | c
Al | - | - | Melting Point | 933.5 | K | c
Cr | - | - | Melting Point | 2180 | K | c
Hf | - | - | Melting Point | 2506 | K | c
Mo | - | - | Melting Point | 2896 | K | c
Nb | - | - | Melting Point | 2750 | K | c
Ta | - | - | Melting Point | 3290 | K | c
Ti | - | - | Melting Point | 1941 | K | c
Zr | - | - | Melting Point | 2128 | K | c
Al-Mo(Al12Mo) | - | <934 | Mixing Enthalpy | -1.45 | kJ/mol | c |  | temperature range column from paper is extracted as testing condition
Al-Mo(Al5Mo) | - | <1008 | Mixing Enthalpy | -2.83 | kJ/mol | c
Al-Mo(Al4Mo) | - | <1403 | Mixing Enthalpy | -3.26 | kJ/mol | c
Al-Mo(Al8Mo3) | - | <1818 | Mixing Enthalpy | -4.05 | kJ/mol | c
Al-Mo(AlMo) | - | 1743-1993 | Mixing Enthalpy | -5.1 | kJ/mol | c
Al-Mo(AlMo3) | - | <2423 | Mixing Enthalpy | -3.83 | kJ/mol | c
Al-Nb(Al3Nb) | - | <1873 | Mixing Enthalpy | -13.76 | kJ/mol | c
Al-Nb(AlNb2) | - | <2213 | Mixing Enthalpy | -16.09 | kJ/mol | c
Al-Nb(AlNb3) | - | <2333 | Mixing Enthalpy | -13.54 | kJ/mol | c
Al-Ta(Al3Ta) | - | <1824 | Mixing Enthalpy | -14.51 | kJ/mol | c
Al-Ta(Al2Ta3) | - | <1867 | Mixing Enthalpy | -19.2 | kJ/mol | c
Al-Ta(AlTa) | - | <2043 | Mixing Enthalpy | -18.37 | kJ/mol | c
Al-Ta(AlTa2) | - | <2373 | Mixing Enthalpy | -17.16 | kJ/mol | c
Al-Ti(Al3Ti) | - | <1623 | Mixing Enthalpy | -22.11 | kJ/mol | c
Al-Ti(Al2Ti) | - | <1513 | Mixing Enthalpy | -26.2 | kJ/mol | c
Al-Ti(AlTi) | - | <1753 | Mixing Enthalpy | -29.5 | kJ/mol | c
Al-Ti(AlTi3) | - | <1453 | Mixing Enthalpy | -22.18 | kJ/mol | c
Al-Zr(Al3Zr) | - | <1853 | Mixing Enthalpy | -34.04 | kJ/mol | c
Al-Zr(Al2Zr) | - | <1918 | Mixing Enthalpy | -39.82 | kJ/mol | c
Al-Zr(Al3Zr2) | - | <1868 | Mixing Enthalpy | -42.57 | kJ/mol | c
Al-Zr(AlZr) | - | <1548 | Mixing Enthalpy | -43.7 | kJ/mol | c
Al-Zr(Al2Zr3) | - | <1758 | Mixing Enthalpy | -41.38 | kJ/mol | c
Al-Zr(AlZr2) | - | <1523 | Mixing Enthalpy | -37.97 | kJ/mol | c
Al-Zr(AlZr3) | - | <1261 | Mixing Enthalpy | -31.7 | kJ/mol | c
Al-Hf(Al3Hf) | - | <1863 | Mixing Enthalpy | -29.89 | kJ/mol | c
Al-Hf(Al2Hf) | - | <1923 | Mixing Enthalpy | -35 | kJ/mol | c
Al-Hf(Al3Hf2) | - | <1913 | Mixing Enthalpy | -37.46 | kJ/mol | c
Al-Hf(AlHf) | - | <2073 | Mixing Enthalpy | -38.5 | kJ/mol | c
Al-Hf(Al2Hf3) | - | <1863 | Mixing Enthalpy | -36.5 | kJ/mol | c
Al-Hf(AlHf2) | - | <1393 | Mixing Enthalpy | -33.52 | kJ/mol | c
Mo-Zr(Mo2Zr) | - | <2153 | Mixing Enthalpy | -5.67 | kJ/mol | c
Cr-Nb(Cr2Nb) | - | <2043 | Mixing Enthalpy | -6.65 | kJ/mol | c
Cr-Ta(Cr2Ta) | - | <2293 | Mixing Enthalpy | -6.17 | kJ/mol | c
Cr-Ti(Cr2Ti) | - | <1643 | Mixing Enthalpy | -6.47 | kJ/mol | c
Cr-Zr(Cr2Zr) | - | <1946 | Mixing Enthalpy | -11.3 | kJ/mol | c
AlMo0.5NbTa0.5TiZr | - | - | Mixing Enthalpy | -17 | kJmol-1 | c |  | parameter Ω, atomic size difference, _r, electronegativity difference, __, and valence electron concentration difference between the alloying elements _v , phases columns are not extracted from table 14 and melting temperature is extracted as temperature metrices | 20
AlMo0.5NbTa0.5TiZr | - | - | Mixing Entropy | 14.5 | Jmol-1 K-1 | c
AlMo0.5NbTa0.5TiZr | - | - | Temperature Metrics | 1982 | K | c
Al0.4Hf0.6NbTaTiZr | - | - | Mixing Enthalpy | -6.5 | kJmol-1 | c
Al0.4Hf0.6NbTaTiZr | - | - | Mixing Entropy | 14.5 | Jmol-1 K-1 | c
Al0.4Hf0.6NbTaTiZr | - | - | Temperature Metrics | 2397 | K | c
CrMo0.5NbTa0.5TiZr | - | - | Mixing Enthalpy | -5.2 | kJmol-1 | c
CrMo0.5NbTa0.5TiZr | - | - | Mixing Entropy | 14.5 | Jmol-1 K-1 | c
CrMo0.5NbTa0.5TiZr | - | - | Temperature Metrics | 2418 | K | c
HfNbTaTiZr | - | - | Mixing Enthalpy | 2.7 | kJmol-1 | c
HfNbTaTiZr | - | - | Mixing Entropy | 13.4 | Jmol-1 K-1 | c
HfNbTaTiZr | - | - | Temperature Metrics | 2523 | K | c
CrFe1.5MnNi0.5 | - | 0.5M H2SO4 solution | Corrosion Potential | -229 | mVSHE | c | 10.1016/j.corsci.2008.04.011 | Table 1 is not extracted which contains chemical composition of the AlxCrFe1.5MnNi0.5 alloys, and from table 2 3 columns (Epp, ipass ,_E) are not extracted | 3 + 12
CrFe1.5MnNi0.5 | - | 0.5M H2SO4 solution | Corrosion Current Density | 6.86x10-4 | A/cm2 | c
CrFe1.5MnNi0.5 | - | 0.5M H2SO4 solution | Critical Current Density for Passivation | 1.26x10-2 | A/cm2 | c
Al0.3CrFe1.5MnNi0.5 | - | 0.5M H2SO4 solution | Corrosion Potential | -194 | mVSHE | c
Al0.3CrFe1.5MnNi0.5 | - | 0.5M H2SO4 solution | Corrosion Current Density | 2.39x10-3 | A/cm2 | c
Al0.3CrFe1.5MnNi0.5 | - | 0.5M H2SO4 solution | Critical Current Density for Passivation | 2.36x10-2 | A/cm2 | c
Al0.5CrFe1.5MnNi0.5 | - | 0.5M H2SO4 solution | Corrosion Potential | -206 | mVSHE | c
Al0.5CrFe1.5MnNi0.5 | - | 0.5M H2SO4 solution | Corrosion Current Density | 5.08x10-3 | A/cm2 | c
Al0.5CrFe1.5MnNi0.5 | - | 0.5M H2SO4 solution | Critical Current Density for Passivation | 5.54x10-2 | A/cm2 | c
304 stainless steel | - | 0.5M H2SO4 solution | Corrosion Potential | -186 | mVSHE | c
304 stainless steel | - | 0.5M H2SO4 solution | Corrosion Current Density | 7.45x10-5 | A/cm2 | c
304 stainless steel | - | 0.5M H2SO4 solution | Critical Current Density for Passivation | 8.19x10-4 | A/cm2 | c
CrFe1.5MnNi0.5 | - | 0.5M H2SO4 | Corrosion Potential | -221 | mVSHE | c |  | from table 3 ipass and _E columns are not extracted and Table 4 is not extracted | 8 + 24
CrFe1.5MnNi0.5 | - | 0.5M H2SO4 | Corrosion Current Density | 6.86x10-4 | A/cm2 | c
CrFe1.5MnNi0.5 | - | 0.5M H2SO4 | Pitting Potential | 1172 | mVSHE | c
Al0.3CrFe1.5MnNi0.5 | - | 0.5M H2SO4 | Corrosion Potential | -194 | mVSHE | c
Al0.3CrFe1.5MnNi0.5 | - | 0.5M H2SO4 | Corrosion Current Density | 2.39x10-3 | A/cm2 | c
Al0.3CrFe1.5MnNi0.5 | - | 0.5M H2SO4 | Pitting Potential | 1164 | mVSHE | c
CrFe1.5MnNi0.5 | - | 0.5M H2SO4 +0.10M NaCl | Corrosion Potential | -242 | mVSHE | c
CrFe1.5MnNi0.5 | - | 0.5M H2SO4 +0.10M NaCl | Corrosion Current Density | 2.06x10-3 | A/cm2 | c
CrFe1.5MnNi0.5 | - | 0.5M H2SO4 +0.10M NaCl | Pitting Potential | 1180 | mVSHE | c
Al0.3CrFe1.5MnNi0.5 | - | 0.5M H2SO4 +0.10M NaCl | Corrosion Potential | -219 | mVSHE | c
Al0.3CrFe1.5MnNi0.5 | - | 0.5M H2SO4 +0.10M NaCl | Corrosion Current Density | 2.48x10-3 | A/cm2 | c
Al0.3CrFe1.5MnNi0.5 | - | 0.5M H2SO4 +0.10M NaCl | Pitting Potential | 1156 | mVSHE | c
CrFe1.5MnNi0.5 | - | 0.5M H2SO4 +0.25M NaCl | Corrosion Potential | -238 | mVSHE | c
CrFe1.5MnNi0.5 | - | 0.5M H2SO4 +0.25M NaCl | Corrosion Current Density | 4.60x10-3 | A/cm2 | c
CrFe1.5MnNi0.5 | - | 0.5M H2SO4 +0.25M NaCl | Pitting Potential | 589 | mVSHE | c
Al0.3CrFe1.5MnNi0.5 | - | 0.5M H2SO4 +0.25M NaCl | Corrosion Potential | -231 | mVSHE | c
Al0.3CrFe1.5MnNi0.5 | - | 0.5M H2SO4 +0.25M NaCl | Corrosion Current Density | 6.05x10-3 | A/cm2 | c
Al0.3CrFe1.5MnNi0.5 | - | 0.5M H2SO4 +0.25M NaCl | Pitting Potential | 250 | mVSHE | c
CrFe1.5MnNi0.5 | - | 0.5M H2SO4 +0.50M NaCl | Corrosion Potential | -240 | mVSHE | c
CrFe1.5MnNi0.5 | - | 0.5M H2SO4 +0.50M NaCl | Corrosion Current Density | 9.75x10-3 | A/cm2 | c
CrFe1.5MnNi0.5 | - | 0.5M H2SO4 +0.50M NaCl | Pitting Potential | 475 | mVSHE | c
Al0.3CrFe1.5MnNi0.5 | - | 0.5M H2SO4 +0.50M NaCl | Corrosion Potential | -250 | mVSHE | c
Al0.3CrFe1.5MnNi0.5 | - | 0.5M H2SO4 +0.50M NaCl | Corrosion Current Density | 1.04x10-2 | A/cm2 | c
Al0.3CrFe1.5MnNi0.5 | - | 0.5M H2SO4 +0.50M NaCl | Pitting Potential | 257 | mVSHE | c
Mo0 | - | - | Elemental Composition | Co: 28.68; Cr: 16.87; Fe: 18.12; Ni: 28.56; Ti: 7.77; Mo: 0.0 | wt% | c | 10.1016.j.corsci.2010.04.004
Mo0.1 | - | - | Elemental Composition | Co: 27.81; Cr: 16.36; Fe: 17.57; Ni: 27.7; Ti: 7.53; Mo: 3.02 | wt% | c
Mo0.5 | - | - | Elemental Composition | Co: 24.82; Cr: 14.6; Fe: 15.68; Ni: 24.72; Ti: 6.72; Mo: 13.47 | wt% | c
Mo0.8 | - | - | Elemental Composition | Co: 22.96; Cr: 13.51; Fe: 14.51; Ni: 22.87; Ti: 6.22; Mo: 19.94 | wt% | c
Co1.5CrFeNi1.5Ti0.5Mo0 | - | Interdendrite | Chemical Composition | Co: 26.7; Cr: 15.1; Fe: 15.3; Ni: 28.9; Ti: 14.0 | at% | c
Co1.5CrFeNi1.5Ti0.5Mo0 | - | Dendrite | Chemical Composition | Co: 27.6; Cr: 21.0; Fe: 19.8; Ni: 25.9; Ti: 5.7 | at% | c
Co1.5CrFeNi1.5Ti0.5Mo0.1 | - | Dendrite | Chemical Composition | Co: 25.8; Cr: 13.3; Fe: 14.1; Ni: 29.5; Ti: 15.5; Mo: 1.8 | at% | c
Co1.5CrFeNi1.5Ti0.5Mo0.1 | - | Dendrite | Chemical Composition | Co: 26.6; Cr: 19.1; Fe: 18.3; Ni: 26.8; Ti: 7.3; Mo: 1.9 | at% | c
Co1.5CrFeNi1.5Ti0.5Mo0.5 | - | Interdendrite | Chemical Composition | Co: 21.0; Cr: 20.5; Fe: 14.2; Ni: 13.0; Ti: 7.1; Mo: 24.2 | at% | c
Co1.5CrFeNi1.5Ti0.5Mo0.5 | - | Dendrite | Chemical Composition | Co: 24.0; Cr: 18.1; Fe: 16.9; Ni: 26.2; Ti: 7.5; Mo: 7.3 | at% | c
Co1.5CrFeNi1.5Ti0.5Mo0.8 | - | Dendrite | Chemical Composition | Co: 20.6; Cr: 19.6; Fe: 15.2; Ni: 14.0; Ti: 4.3; Mo: 26.3 | at% | c
Co1.5CrFeNi1.5Ti0.5Mo0.8 | - | Dendrite | Chemical Composition | Co: 24.8; Cr: 15.5; Fe: 16.6; Ni: 28.2; Ti: 7.3; Mo: 7.6 | at% | c
Co1.5CrFeNi1.5Ti0.5Mo0 | - | deaerated 0.5M H2SO4 | Corrosion Potential | -92 | mVSHE | c |  | Table 3 is not extracted, from table 4 these 5 columns (Epp: primary passivation potential,icri: critical current density, ipass: passive current density, Esp: secondary passivation potential, _E: a potential difference between Eb and Epp) are not extracted. | 12 + 17
Co1.5CrFeNi1.5Ti0.5Mo0 | - | deaerated 0.5M H2SO4 | Corrosion Current Density | 30 | mA/cm2 | c
Co1.5CrFeNi1.5Ti0.5Mo0 | - | deaerated 0.5M H2SO4 | Breakdown Potential | 1089 | mVSHE | c
Co1.5CrFeNi1.5Ti0.5Mo0.1 | - | deaerated 0.5M H2SO4 | Corrosion Potential | -71 | mVSHE | c
Co1.5CrFeNi1.5Ti0.5Mo0.1 | - | deaerated 0.5M H2SO4 | Corrosion Current Density | 78 | mA/cm2 | c
Co1.5CrFeNi1.5Ti0.5Mo0.1 | - | deaerated 0.5M H2SO4 | Breakdown Potential | 1089 | mVSHE | c
Co1.5CrFeNi1.5Ti0.5Mo0.5 | - | deaerated 0.5M H2SO4 | Corrosion Potential | -64 | mVSHE | c
Co1.5CrFeNi1.5Ti0.5Mo0.5 | - | deaerated 0.5M H2SO4 | Corrosion Current Density | 72 | mA/cm2 | c
Co1.5CrFeNi1.5Ti0.5Mo0.5 | - | deaerated 0.5M H2SO4 | Breakdown Potential | 1089 | mVSHE | c
Co1.5CrFeNi1.5Ti0.5Mo0.8 | - | deaerated 0.5M H2SO4 | Corrosion Potential | -70 | mVSHE | c
Co1.5CrFeNi1.5Ti0.5Mo0.8 | - | deaerated 0.5M H2SO4 | Corrosion Current Density | 69 | mA/cm2 | c
Co1.5CrFeNi1.5Ti0.5Mo0.8 | - | deaerated 0.5M H2SO4 | Breakdown Potential | 1089 | mVSHE | c
Co1.5CrFeNi1.5Ti0.5Mo0 | - | deaerated 1M NaOH; Reference Electrode: SHE | Corrosion Potential | -546 | mV | c |  | from table 5 -3 columns are not extracted and units extracted for corrosion current density is wrong.correct extraction would be (_A/cm^2) | 12
Co1.5CrFeNi1.5Ti0.5Mo0 | - | deaerated 1M NaOH | Corrosion Current Density | 0.09 | mA/cm¬≤ | i
Co1.5CrFeNi1.5Ti0.5Mo0 | - | deaerated 1M NaOH; Reference Electrode: SHE | Breakdown Potential | 653 | mV | c
Co1.5CrFeNi1.5Ti0.5Mo0.1 | - | deaerated 1M NaOH; Reference Electrode: SHE | Corrosion Potential | -379 | mV | c
Co1.5CrFeNi1.5Ti0.5Mo0.1 | - | deaerated 1M NaOH | Corrosion Current Density | 0.11 | mA/cm¬≤ | i
Co1.5CrFeNi1.5Ti0.5Mo0.1 | - | deaerated 1M NaOH; Reference Electrode: SHE | Breakdown Potential | 653 | mV | c
Co1.5CrFeNi1.5Ti0.5Mo0.5 | - | deaerated 1M NaOH; Reference Electrode: SHE | Corrosion Potential | -657 | mV | c
Co1.5CrFeNi1.5Ti0.5Mo0.5 | - | deaerated 1M NaOH | Corrosion Current Density | 0.16 | mA/cm¬≤ | i
Co1.5CrFeNi1.5Ti0.5Mo0.5 | - | deaerated 1M NaOH; Reference Electrode: SHE | Breakdown Potential | 653 | mV | c
Co1.5CrFeNi1.5Ti0.5Mo0.8 | - | deaerated 1M NaOH; Reference Electrode: SHE | Corrosion Potential | -589 | mV | c
Co1.5CrFeNi1.5Ti0.5Mo0.8 | - | deaerated 1M NaOH | Corrosion Current Density | 0.25 | mA/cm¬≤ | i
Co1.5CrFeNi1.5Ti0.5Mo0.8 | - | deaerated 1M NaOH; Reference Electrode: SHE | Breakdown Potential | 660 | mV | c
Co1.5CrFeNi1.5Ti0.5Mo0 | - | deaerated 1M NaCl | Corrosion Potential | -443 | mVSHE | c |  | units extracted for corrosion current density is wrong. Epp: primary passivation potential, ipass: passive current density, _E: a potential difference between Eb and Epp, Eprot: protection potential columns are not extracted from table 6. Table 7 is not extracted. | 13
Co1.5CrFeNi1.5Ti0.5Mo0 | - | deaerated 1M NaCl | Corrosion Current Density | 0.57 | mA/cm2 | i
Co1.5CrFeNi1.5Ti0.5Mo0 | - | deaerated 1M NaCl | Pitting Potential | -219 | mVSHE | c
Co1.5CrFeNi1.5Ti0.5Mo0 | - | deaerated 1M NaCl | Breakdown Potential | 338 | mVSHE | c
Co1.5CrFeNi1.5Ti0.5Mo0 | - | deaerated 1M NaCl | Repassivation Potential | 32.5 | mVSHE | c
Co1.5CrFeNi1.5Ti0.5Mo0.1 | - | deaerated 1M NaCl | Corrosion Potential | -381 | mVSHE | c
Co1.5CrFeNi1.5Ti0.5Mo0.1 | - | deaerated 1M NaCl | Corrosion Current Density | 0.13 | mA/cm2 | i
Co1.5CrFeNi1.5Ti0.5Mo0.1 | - | deaerated 1M NaCl | Pitting Potential | -215 | mVSHE | c
Co1.5CrFeNi1.5Ti0.5Mo0.1 | - | deaerated 1M NaCl | Breakdown Potential | 1214 | mVSHE | c
Co1.5CrFeNi1.5Ti0.5Mo0.1 | - | deaerated 1M NaCl | Repassivation Potential | 761 | mVSHE | c
Co1.5CrFeNi1.5Ti0.5Mo0.5 | - | deaerated 1M NaCl | Corrosion Potential | -493 | mVSHE | c
Co1.5CrFeNi1.5Ti0.5Mo0.5 | - | deaerated 1M NaCl | Corrosion Current Density | 0.2 | mA/cm2 | i
Co1.5CrFeNi1.5Ti0.5Mo0.5 | - | deaerated 1M NaCl | Pitting Potential | -219 | mVSHE | c
Co1.5CrFeNi1.5Ti0.5Mo0.5 | - | deaerated 1M NaCl | Breakdown Potential | 1164 | mVSHE | c
Co1.5CrFeNi1.5Ti0.5Mo0.5 | - | deaerated 1M NaCl | Repassivation Potential | 755 | mVSHE | c
Co1.5CrFeNi1.5Ti0.5Mo0.8 | - | deaerated 1M NaCl | Corrosion Potential | -551 | mVSHE | c
Co1.5CrFeNi1.5Ti0.5Mo0.8 | - | deaerated 1M NaCl | Corrosion Current Density | 0.41 | mA/cm2 | i
Co1.5CrFeNi1.5Ti0.5Mo0.8 | - | deaerated 1M NaCl | Pitting Potential | -189 | mVSHE | c
Co1.5CrFeNi1.5Ti0.5Mo0.8 | - | deaerated 1M NaCl | Breakdown Potential | 1182 | mVSHE | c
Co1.5CrFeNi1.5Ti0.5Mo0.8 | - | deaerated 1M NaCl | Repassivation Potential | 476 | mVSHE | c
Ti0.5 | - | - | Mixing Enthalpy | -11.28 | kJ/mol | c | 10.1016.j.ijhydene.2010.06.012 | Table 1 is not extracted from this paper.
Ti1 | - | - | Mixing Enthalpy | -30.59 | kJ/mol | c
Ti1.5 | - | - | Mixing Enthalpy | -38.86 | kJ/mol | c
Ti2 | - | - | Mixing Enthalpy | -40.51 | kJ/mol | c
Ti2.5 | - | - | Mixing Enthalpy | -27.88 | kJ/mol | c
V0.4 | - | - | Mixing Enthalpy | -33.15 | kJ/mol | c
V0.7 | - | - | Mixing Enthalpy | -33.31 | kJ/mol | c
V1.0 | - | - | Mixing Enthalpy | -30.75 | kJ/mol | c
V1.3 | - | - | Mixing Enthalpy | -32.61 | kJ/mol | c
V1.6 | - | - | Mixing Enthalpy | -31.87 | kJ/mol | c
V2.0 | - | - | Mixing Enthalpy | -31.47 | kJ/mol | c
V2.3 | - | - | Mixing Enthalpy | -31.63 | kJ/mol | c
V2.6 | - | - | Mixing Enthalpy | -32.44 | kJ/mol | c
V3.0 | - | - | Mixing Enthalpy | -31.4 | kJ/mol | c
Zr0.4 | - | - | Mixing Enthalpy | -0.48 | kJ/mol | c
Zr0.7 | - | - | Mixing Enthalpy | -9.29 | kJ/mol | c
Zr1.0 | - | - | Mixing Enthalpy | -30.75 | kJ/mol | c
Zr1.3 | - | - | Mixing Enthalpy | -38.07 | kJ/mol | c
Zr1.6 | - | - | Mixing Enthalpy | -44.19 | kJ/mol | c
Zr2.0 | - | - | Mixing Enthalpy | -49.12 | kJ/mol | c
Zr2.3 | - | - | Mixing Enthalpy | -53.96 | kJ/mol | c
Zr2.6 | - | - | Mixing Enthalpy | -54.99 | kJ/mol | c
Zr3.0 | - | - | Mixing Enthalpy | -52.71 | kJ/mol | c
Ti0.5 | - | - | Hydrogen Absorption Capacity | 0.17 | H/atom | c |  | correct unit is (H/atom)max.
Ti1 | - | - | Hydrogen Absorption Capacity | 0.65 | H/atom | c
Ti1.5 | - | - | Hydrogen Absorption Capacity | 0.83 | H/atom | c
Ti2 | - | - | Hydrogen Absorption Capacity | 0.87 | H/atom | c
Ti2.5 | - | - | Hydrogen Absorption Capacity | 0.75 | H/atom | c
V0.4 | - | - | Hydrogen Absorption Capacity | 0.9 | H/atom | c
V0.7 | - | - | Hydrogen Absorption Capacity | 0.92 | H/atom | c
V1.0 | - | - | Hydrogen Absorption Capacity | 0.86 | H/atom | c
V1.3 | - | - | Hydrogen Absorption Capacity | 0.92 | H/atom | c
V1.6 | - | - | Hydrogen Absorption Capacity | 0.9 | H/atom | c
V2.0 | - | - | Hydrogen Absorption Capacity | 0.91 | H/atom | c
V2.3 | - | - | Hydrogen Absorption Capacity | 0.92 | H/atom | c
V2.6 | - | - | Hydrogen Absorption Capacity | 0.95 | H/atom | c
V3.0 | - | - | Hydrogen Absorption Capacity | 0.93 | H/atom | c
Zr0.4 | - | - | Hydrogen Absorption Capacity | 0.02 | H/atom | c
Zr0.7 | - | - | Hydrogen Absorption Capacity | 0.29 | H/atom | c
Zr1.0 | - | - | Hydrogen Absorption Capacity | 0.86 | H/atom | c
Zr1.3 | - | - | Hydrogen Absorption Capacity | 0.99 | H/atom | c
Zr1.6 | - | - | Hydrogen Absorption Capacity | 1.06 | H/atom | c
Zr2.0 | - | - | Hydrogen Absorption Capacity | 1.11 | H/atom | c
Zr2.3 | - | - | Hydrogen Absorption Capacity | 1.17 | H/atom | c
Zr2.6 | - | - | Hydrogen Absorption Capacity | 1.15 | H/atom | c
Zr3.0 | - | - | Hydrogen Absorption Capacity | 1.06 | H/atom | c
Mg2Ni | - | Temperature(in degC): 200 | Hydrogen Absorption Capacity | 2.69 | wt% | c |  | from table 3 few columns such as Hydride formula ,(H/M)max[ H/atom],(H/M)cal[ H/atom] are not extracted by LLM.
Mg2Ni | - | Temperature(in degC): 200 | Hydrogen Absorption Capacity | 2.23 | wt% | c
Mg2Ni | - | Temperature(in degC): 200 | Hydrogen Absorption Capacity | 2.1 | wt% | c
Mg2Ni | - | Temperature(in degC): 200 | Hydrogen Absorption Capacity | 2.07 | wt% | c
Mg2Ni | - | Temperature(in degC): 227 | Hydrogen Absorption Capacity | 3.5 | wt% | c
Mg2Ni | - | Temperature(in degC): 250 | Hydrogen Absorption Capacity | 3 | wt% | c
Mg2Ni | - | Temperature(in degC): 248 | Hydrogen Absorption Capacity | 3.11 | wt% | c
Mg2Ni | - | Temperature(in degC): 279 | Hydrogen Absorption Capacity | 3.21 | wt% | c
Mg2Ni | - | Temperature(in degC): 253 | Hydrogen Absorption Capacity | 2.91 | wt% | c
Mg2Ni | - | Temperature(in degC): 253 | Hydrogen Absorption Capacity | 3.6 | wt% | c
Mg2Ni | - | Temperature(in degC): 239 | Hydrogen Absorption Capacity | 2.7 | wt% | c
Mg2Ni | - | Temperature(in degC): 300 | Hydrogen Absorption Capacity | 3.3 | wt% | c
Mg2Ni | - | Temperature(in degC): 300 | Hydrogen Absorption Capacity | 3.5 | wt% | c
Mg2Ni | - | Temperature(in degC): 300 | Hydrogen Absorption Capacity | 3.83 | wt% | c
Mg2Ni | - | Temperature(in degC): 300 | Hydrogen Absorption Capacity | 3.64 | wt% | c
Mg2Ni | - | Temperature(in degC): 300 | Hydrogen Absorption Capacity | 3.6 | wt% | c
LaNi5 | - | Temperature(in degC): 20 | Hydrogen Absorption Capacity | 1.39 | wt% | c
LaNi5 | - | Temperature(in degC): 20 | Hydrogen Absorption Capacity | 1.55 | wt% | c
LaNi5 | - | Temperature(in degC): 20 | Hydrogen Absorption Capacity | 1.2 | wt% | c
LaNi5 | - | Temperature(in degC): 20 | Hydrogen Absorption Capacity | 1.15 | wt% | c
LaNi5 | - | Temperature(in degC): 20 | Hydrogen Absorption Capacity | 1.6 | wt% | c
LaNi5 | - | Temperature(in degC): 20 | Hydrogen Absorption Capacity | 1.58 | wt% | c
LaNi5 | - | Temperature(in degC): 20 | Hydrogen Absorption Capacity | 1.47 | wt% | c
LaNi5 | - | Temperature(in degC): 20 | Hydrogen Absorption Capacity | 1.47 | wt% | c
LaNi5 | - | Temperature(in degC): 20 | Hydrogen Absorption Capacity | 1.53 | wt% | c
LaNi5 | - | Temperature(in degC): 20 | Hydrogen Absorption Capacity | 0.91 | wt% | c
LaNi5 | - | Temperature(in degC): 20 | Hydrogen Absorption Capacity | 1.45 | wt% | c
LaNi5 | - | Temperature(in degC): 30 | Hydrogen Absorption Capacity | 1.15 | wt% | c
LaNi5 | - | Temperature(in degC): 30 | Hydrogen Absorption Capacity | 0.83 | wt% | c
LaNi5 | - | Temperature(in degC): 30 | Hydrogen Absorption Capacity | 1.2 | wt% | c
LaNi5 | - | Temperature(in degC): 30 | Hydrogen Absorption Capacity | 1.2 | wt% | c
LaNi5 | - | Temperature(in degC): 30 | Hydrogen Absorption Capacity | 1.3 | wt% | c
LaNi5 | - | Temperature(in degC): 30 | Hydrogen Absorption Capacity | 1.3 | wt% | c
LaNi5 | - | Temperature(in degC): 30 | Hydrogen Absorption Capacity | 1.1 | wt% | c
LaNi5 | - | Temperature(in degC): 30 | Hydrogen Absorption Capacity | 1.27 | wt% | c
LaNi5 | - | Temperature(in degC): 30 | Hydrogen Absorption Capacity | 1.18 | wt% | c
LaNi5 | - | Temperature(in degC): 30 | Hydrogen Absorption Capacity | 1.17 | wt% | c
LaNi5 | - | Temperature(in degC): 30 | Hydrogen Absorption Capacity | 1.4 | wt% | c
LaNi5 | - | Temperature(in degC): 30 | Hydrogen Absorption Capacity | 1.31 | wt% | c
LaNi5 | - | Temperature(in degC): 30 | Hydrogen Absorption Capacity | 1.16 | wt% | c
FeTi | - | Temperature(in degC): 80 | Hydrogen Absorption Capacity | 1.83 | wt% | c
FeTi | - | Temperature(in degC): 80 | Hydrogen Absorption Capacity | 1.83 | wt% | c
FeTi | - | Temperature(in degC): 80 | Hydrogen Absorption Capacity | 1.88 | wt% | c
FeTi | - | Temperature(in degC): 80 | Hydrogen Absorption Capacity | 1.29 | wt% | c
FeTi | - | Temperature(in degC): 80 | Hydrogen Absorption Capacity | 2.04 | wt% | c
FeTi | - | Temperature(in degC): 80 | Hydrogen Absorption Capacity | 1.89 | wt% | c
FeTi | - | Temperature(in degC): 80 | Hydrogen Absorption Capacity | 1.88 | wt% | c
FeTi | - | Temperature(in degC): 80 | Hydrogen Absorption Capacity | 1.78 | wt% | c
TiCo | - | Temperature(in degC): 120 | Hydrogen Absorption Capacity | 1.4 | wt% | c
TiCo | - | Temperature(in degC): 120 | Hydrogen Absorption Capacity | 1.3 | wt% | c
TiCo | - | Temperature(in degC): 120 | Hydrogen Absorption Capacity | 1.3 | wt% | c
TiCo | - | Temperature(in degC): 120 | Hydrogen Absorption Capacity | 1.4 | wt% | c
TiCo | - | Temperature(in degC): 120 | Hydrogen Absorption Capacity | 1.2 | wt% | c
TiCo | - | Temperature(in degC): 120 | Hydrogen Absorption Capacity | 1.3 | wt% | c
TiCo | - | Temperature(in degC): 120 | Hydrogen Absorption Capacity | 1.3 | wt% | c
ZrB2 | - | Temperature(in degC): 25 | Hydrogen Absorption Capacity | 2.74 | wt% | c
ZrB2 | - | Temperature(in degC): 25 | Hydrogen Absorption Capacity | 2.28 | wt% | c
ZrB2 | - | Temperature(in degC): 25 | Hydrogen Absorption Capacity | 2.17 | wt% | c
ZrB2 | - | Temperature(in degC): 25 | Hydrogen Absorption Capacity | 1.62 | wt% | c
ZrB2 | - | Temperature(in degC): 25 | Hydrogen Absorption Capacity | 1.6 | wt% | c
ZrB2 | - | Temperature(in degC): 25 | Hydrogen Absorption Capacity | 1.44 | wt% | c
ZrB2 | - | Temperature(in degC): 25 | Hydrogen Absorption Capacity | 0.79 | wt% | c
ZrB2 | - | Temperature(in degC): 25 | Hydrogen Absorption Capacity | 0.06 | wt% | c
ZrB2 | - | Temperature(in degC): 25 | Hydrogen Absorption Capacity | 1.95 | wt% | c
ZrB2 | - | Temperature(in degC): 25 | Hydrogen Absorption Capacity | 1.72 | wt% | c
ZrB2 | - | Temperature(in degC): 25 | Hydrogen Absorption Capacity | 1.71 | wt% | c
ZrB2 | - | Temperature(in degC): 25 | Hydrogen Absorption Capacity | 1.48 | wt% | c
ZrB2 | - | Temperature(in degC): 25 | Hydrogen Absorption Capacity | 1.42 | wt% | c
ZrB2 | - | Temperature(in degC): 25 | Hydrogen Absorption Capacity | 1.29 | wt% | c
ZrB2 | - | Temperature(in degC): 25 | Hydrogen Absorption Capacity | 0.11 | wt% | c
ZrB2 | - | Temperature(in degC): 25 | Hydrogen Absorption Capacity | 1.79 | wt% | c
ZrB2 | - | Temperature(in degC): 25 | Hydrogen Absorption Capacity | 1.64 | wt% | c
ZrB2 | - | Temperature(in degC): 25 | Hydrogen Absorption Capacity | 1.59 | wt% | c
ZrB2 | - | Temperature(in degC): 25 | Hydrogen Absorption Capacity | 1.44 | wt% | c
ZrB2 | - | Temperature(in degC): 25 | Hydrogen Absorption Capacity | 0.99 | wt% | c
ZrB2 | - | Temperature(in degC): 25 | Hydrogen Absorption Capacity | 0.22 | wt% | c
ZrB2 | - | Temperature(in degC): 25 | Hydrogen Absorption Capacity | 0.01 | wt% | c
ZrB2 | - | Temperature(in degC): 25 | Hydrogen Absorption Capacity | 0.01 | wt% | c
ZrB2 | - | Temperature(in degC): 25 | Hydrogen Absorption Capacity | 2.74 | wt% | c
ZrB2 | - | Temperature(in degC): 25 | Hydrogen Absorption Capacity | 2.26 | wt% | c
ZrB2 | - | Temperature(in degC): 25 | Hydrogen Absorption Capacity | 2.13 | wt% | c
ZrB2 | - | Temperature(in degC): 25 | Hydrogen Absorption Capacity | 1.54 | wt% | c
ZrB2 | - | Temperature(in degC): 25 | Hydrogen Absorption Capacity | 1.37 | wt% | c
ZrB2 | - | Temperature(in degC): 25 | Hydrogen Absorption Capacity | 0.2 | wt% | c
ZrB2 | - | Temperature(in degC): 25 | Hydrogen Absorption Capacity | 0.14 | wt% | c
ZrB2 | - | Temperature(in degC): 25 | Hydrogen Absorption Capacity | 1.95 | wt% | c
ZrB2 | - | Temperature(in degC): 25 | Hydrogen Absorption Capacity | 1.64 | wt% | c
ZrB2 | - | Temperature(in degC): 25 | Hydrogen Absorption Capacity | 1.58 | wt% | c
ZrB2 | - | Temperature(in degC): 25 | Hydrogen Absorption Capacity | 0.79 | wt% | c
ZrB2 | - | Temperature(in degC): 25 | Hydrogen Absorption Capacity | 0.16 | wt% | c
ZrB2 | - | Temperature(in degC): 25 | Hydrogen Absorption Capacity | 0.14 | wt% | c
ZrB2 | - | Temperature(in degC): 25 | Hydrogen Absorption Capacity | 0.14 | wt% | c
ZrB2 | - | Temperature(in degC): 25 | Hydrogen Absorption Capacity | 1.79 | wt% | c
ZrB2 | - | Temperature(in degC): 25 | Hydrogen Absorption Capacity | 1.67 | wt% | c
ZrB2 | - | Temperature(in degC): 25 | Hydrogen Absorption Capacity | 1.53 | wt% | c
ZrB2 | - | Temperature(in degC): 25 | Hydrogen Absorption Capacity | 1.51 | wt% | c
ZrB2 | - | Temperature(in degC): 25 | Hydrogen Absorption Capacity | 1.07 | wt% | c
ZrB2 | - | Temperature(in degC): 25 | Hydrogen Absorption Capacity | 1.06 | wt% | c
ZrB2 | - | Temperature(in degC): 25 | Hydrogen Absorption Capacity | 0.34 | wt% | c
ZrB2 | - | Temperature(in degC): 25 | Hydrogen Absorption Capacity | 0.41 | wt% | c
ZrB2 | - | Temperature(in degC): 25 | Hydrogen Absorption Capacity | 0.25 | wt% | c
Zrx | - | Temperature(in degC): 25 | Hydrogen Absorption Capacity | 0.03 | wt% | c
Zrx | - | Temperature(in degC): 25 | Hydrogen Absorption Capacity | 0.49 | wt% | c
Zrx | - | Temperature(in degC): 25 | Hydrogen Absorption Capacity | 1.43 | wt% | c
Zrx | - | Temperature(in degC): 25 | Hydrogen Absorption Capacity | 1.63 | wt% | c
Zrx | - | Temperature(in degC): 25 | Hydrogen Absorption Capacity | 1.71 | wt% | c
Zrx | - | Temperature(in degC): 25 | Hydrogen Absorption Capacity | 1.73 | wt% | c
Zrx | - | Temperature(in degC): 25 | Hydrogen Absorption Capacity | 1.79 | wt% | c
Zrx | - | Temperature(in degC): 25 | Hydrogen Absorption Capacity | 1.73 | wt% | c
Zrx | - | Temperature(in degC): 25 | Hydrogen Absorption Capacity | 1.56 | wt% | c
Vx | - | Temperature(in degC): 25 | Hydrogen Absorption Capacity | 1.48 | wt% | c
Vx | - | Temperature(in degC): 25 | Hydrogen Absorption Capacity | 1.52 | wt% | c
Vx | - | Temperature(in degC): 25 | Hydrogen Absorption Capacity | 1.43 | wt% | c
Vx | - | Temperature(in degC): 25 | Hydrogen Absorption Capacity | 1.55 | wt% | c
Vx | - | Temperature(in degC): 25 | Hydrogen Absorption Capacity | 1.54 | wt% | c
Vx | - | Temperature(in degC): 25 | Hydrogen Absorption Capacity | 1.55 | wt% | c
Vx | - | Temperature(in degC): 25 | Hydrogen Absorption Capacity | 1.58 | wt% | c
Vx | - | Temperature(in degC): 25 | Hydrogen Absorption Capacity | 1.64 | wt% | c
Vx | - | Temperature(in degC): 25 | Hydrogen Absorption Capacity | 1.62 | wt% | c
Tix | - | nan | Hydrogen Absorption Capacity | 0.6 | wt% | c
Tix | - | nan | Hydrogen Absorption Capacity | 1.43 | wt% | c
Tix | - | nan | Hydrogen Absorption Capacity | 1.78 | wt% | c
Tix | - | nan | Hydrogen Absorption Capacity | 1.8 | wt% | c
Tix | - | nan | Hydrogen Absorption Capacity | 1.2 | wt% | c
BCC | - | Temperature(in degC): 30 | Hydrogen Absorption Capacity | 3.14 | wt% | c
BCC | - | Temperature(in degC): 25 | Hydrogen Absorption Capacity | 2.2 | wt% | c
BCC | - | Temperature(in degC): 25 | Hydrogen Absorption Capacity | 3.6 | wt% | c
Mg2Ni | - | Temperature(in degC): 200 | Hydride Formation Enthalpy | -26.74 | kJ/mol | c
Mg2Ni | - | Temperature(in degC): 200 | Hydride Formation Enthalpy | -21.87 | kJ/mol | c
Mg2Ni | - | Temperature(in degC): 200 | Hydride Formation Enthalpy | -21.32 | kJ/mol | c
Mg2Ni | - | Temperature(in degC): 200 | Hydride Formation Enthalpy | -23.09 | kJ/mol | c
Mg2Ni | - | Temperature(in degC): 227 | Hydride Formation Enthalpy | -34.79 | kJ/mol | c
Mg2Ni | - | Temperature(in degC): 250 | Hydride Formation Enthalpy | -31.97 | kJ/mol | c
Mg2Ni | - | Temperature(in degC): 248 | Hydride Formation Enthalpy | -30.99 | kJ/mol | c
Mg2Ni | - | Temperature(in degC): 279 | Hydride Formation Enthalpy | -32.69 | kJ/mol | c
Mg2Ni | - | Temperature(in degC): 253 | Hydride Formation Enthalpy | -28.94 | kJ/mol | c
Mg2Ni | - | Temperature(in degC): 253 | Hydride Formation Enthalpy | -37.9 | kJ/mol | c
Mg2Ni | - | Temperature(in degC): 239 | Hydride Formation Enthalpy | -25.25 | kJ/mol | c
Mg2Ni | - | Temperature(in degC): 300 | Hydride Formation Enthalpy | -35.51 | kJ/mol | c
Mg2Ni | - | Temperature(in degC): 300 | Hydride Formation Enthalpy | -37.21 | kJ/mol | c
Mg2Ni | - | Temperature(in degC): 300 | Hydride Formation Enthalpy | -38.09 | kJ/mol | c
Mg2Ni | - | Temperature(in degC): 300 | Hydride Formation Enthalpy | -35.68 | kJ/mol | c
Mg2Ni | - | Temperature(in degC): 300 | Hydride Formation Enthalpy | -37.9 | kJ/mol | c
LaNi5 | - | Temperature(in degC): 20 | Hydride Formation Enthalpy | -23.89 | kJ/mol | c
LaNi5 | - | Temperature(in degC): 20 | Hydride Formation Enthalpy | -26.67 | kJ/mol | c
LaNi5 | - | Temperature(in degC): 20 | Hydride Formation Enthalpy | -17.85 | kJ/mol | c
LaNi5 | - | Temperature(in degC): 20 | Hydride Formation Enthalpy | -17.49 | kJ/mol | c
LaNi5 | - | Temperature(in degC): 20 | Hydride Formation Enthalpy | -27.86 | kJ/mol | c
LaNi5 | - | Temperature(in degC): 20 | Hydride Formation Enthalpy | -26.96 | kJ/mol | c
LaNi5 | - | Temperature(in degC): 20 | Hydride Formation Enthalpy | -24.96 | kJ/mol | c
LaNi5 | - | Temperature(in degC): 20 | Hydride Formation Enthalpy | -24.03 | kJ/mol | c
LaNi5 | - | Temperature(in degC): 20 | Hydride Formation Enthalpy | -27.26 | kJ/mol | c
LaNi5 | - | Temperature(in degC): 20 | Hydride Formation Enthalpy | -11.48 | kJ/mol | c
LaNi5 | - | Temperature(in degC): 20 | Hydride Formation Enthalpy | -24.77 | kJ/mol | c
LaNi5 | - | Temperature(in degC): 30 | Hydride Formation Enthalpy | -17.58 | kJ/mol | c
LaNi5 | - | Temperature(in degC): 30 | Hydride Formation Enthalpy | -11.26 | kJ/mol | c
LaNi5 | - | Temperature(in degC): 30 | Hydride Formation Enthalpy | -19.03 | kJ/mol | c
LaNi5 | - | Temperature(in degC): 30 | Hydride Formation Enthalpy | -19.28 | kJ/mol | c
LaNi5 | - | Temperature(in degC): 30 | Hydride Formation Enthalpy | -20 | kJ/mol | c
LaNi5 | - | Temperature(in degC): 30 | Hydride Formation Enthalpy | -21.33 | kJ/mol | c
LaNi5 | - | Temperature(in degC): 30 | Hydride Formation Enthalpy | -15.25 | kJ/mol | c
LaNi5 | - | Temperature(in degC): 30 | Hydride Formation Enthalpy | -20.06 | kJ/mol | c
LaNi5 | - | Temperature(in degC): 30 | Hydride Formation Enthalpy | -20.05 | kJ/mol | c
LaNi5 | - | Temperature(in degC): 30 | Hydride Formation Enthalpy | -18.22 | kJ/mol | c
LaNi5 | - | Temperature(in degC): 30 | Hydride Formation Enthalpy | -24.6 | kJ/mol | c
LaNi5 | - | Temperature(in degC): 30 | Hydride Formation Enthalpy | -24.34 | kJ/mol | c
LaNi5 | - | Temperature(in degC): 30 | Hydride Formation Enthalpy | -22.24 | kJ/mol | c
LaNi5 | - | Temperature(in degC): 30 | Hydride Formation Enthalpy | -21.31 | kJ/mol | c
LaNi5 | - | Temperature(in degC): 30 | Hydride Formation Enthalpy | -19.69 | kJ/mol | c
FeTi | - | Temperature(in degC): 80 | Hydride Formation Enthalpy | -34.42 | kJ/mol | c
FeTi | - | Temperature(in degC): 80 | Hydride Formation Enthalpy | -35.74 | kJ/mol | c
FeTi | - | Temperature(in degC): 80 | Hydride Formation Enthalpy | -36.68 | kJ/mol | c
FeTi | - | Temperature(in degC): 80 | Hydride Formation Enthalpy | -23.88 | kJ/mol | c
FeTi | - | Temperature(in degC): 80 | Hydride Formation Enthalpy | -41.22 | kJ/mol | c
FeTi | - | Temperature(in degC): 80 | Hydride Formation Enthalpy | -38.45 | kJ/mol | c
FeTi | - | Temperature(in degC): 80 | Hydride Formation Enthalpy | -35.95 | kJ/mol | c
FeTi | - | Temperature(in degC): 80 | Hydride Formation Enthalpy | -34.68 | kJ/mol | c
TiCo | - | Temperature(in degC): 120 | Hydride Formation Enthalpy | -27.17 | kJ/mol | c
TiCo | - | Temperature(in degC): 120 | Hydride Formation Enthalpy | -27.48 | kJ/mol | c
TiCo | - | Temperature(in degC): 120 | Hydride Formation Enthalpy | -27.35 | kJ/mol | c
TiCo | - | Temperature(in degC): 120 | Hydride Formation Enthalpy | -32.19 | kJ/mol | c
TiCo | - | Temperature(in degC): 120 | Hydride Formation Enthalpy | -22.82 | kJ/mol | c
TiCo | - | Temperature(in degC): 120 | Hydride Formation Enthalpy | -24.58 | kJ/mol | c
TiCo | - | Temperature(in degC): 120 | Hydride Formation Enthalpy | -26.28 | kJ/mol | c
ZrB2 | - | Temperature(in degC): 25 | Hydride Formation Enthalpy | -82.46 | kJ/mol | c
ZrB2 | - | Temperature(in degC): 25 | Hydride Formation Enthalpy | -66.95 | kJ/mol | c
ZrB2 | - | Temperature(in degC): 25 | Hydride Formation Enthalpy | -54.36 | kJ/mol | c
ZrB2 | - | Temperature(in degC): 25 | Hydride Formation Enthalpy | -43.69 | kJ/mol | c
ZrB2 | - | Temperature(in degC): 25 | Hydride Formation Enthalpy | -39.62 | kJ/mol | c
ZrB2 | - | Temperature(in degC): 25 | Hydride Formation Enthalpy | -35.07 | kJ/mol | c
ZrB2 | - | Temperature(in degC): 25 | Hydride Formation Enthalpy | -18.36 | kJ/mol | c
ZrB2 | - | Temperature(in degC): 25 | Hydride Formation Enthalpy | -1.3 | kJ/mol | c
ZrB2 | - | Temperature(in degC): 25 | Hydride Formation Enthalpy | -41.47 | kJ/mol | c
ZrB2 | - | Temperature(in degC): 25 | Hydride Formation Enthalpy | -37.04 | kJ/mol | c
ZrB2 | - | Temperature(in degC): 25 | Hydride Formation Enthalpy | -36.95 | kJ/mol | c
ZrB2 | - | Temperature(in degC): 25 | Hydride Formation Enthalpy | -32.03 | kJ/mol | c
ZrB2 | - | Temperature(in degC): 25 | Hydride Formation Enthalpy | -30.89 | kJ/mol | c
ZrB2 | - | Temperature(in degC): 25 | Hydride Formation Enthalpy | -28.16 | kJ/mol | c
ZrB2 | - | Temperature(in degC): 25 | Hydride Formation Enthalpy | -2.38 | kJ/mol | c
ZrB2 | - | Temperature(in degC): 25 | Hydride Formation Enthalpy | -53.91 | kJ/mol | c
ZrB2 | - | Temperature(in degC): 25 | Hydride Formation Enthalpy | -46.67 | kJ/mol | c
ZrB2 | - | Temperature(in degC): 25 | Hydride Formation Enthalpy | -42.04 | kJ/mol | c
ZrB2 | - | Temperature(in degC): 25 | Hydride Formation Enthalpy | -37.38 | kJ/mol | c
ZrB2 | - | Temperature(in degC): 25 | Hydride Formation Enthalpy | -24.38 | kJ/mol | c
ZrB2 | - | Temperature(in degC): 25 | Hydride Formation Enthalpy | -5.33 | kJ/mol | c
ZrB2 | - | Temperature(in degC): 25 | Hydride Formation Enthalpy | -2.33 | kJ/mol | c
ZrB2 | - | Temperature(in degC): 25 | Hydride Formation Enthalpy | -2.24 | kJ/mol | c
ZrB2 | - | Temperature(in degC): 25 | Hydride Formation Enthalpy | -82.46 | kJ/mol | c
ZrB2 | - | Temperature(in degC): 25 | Hydride Formation Enthalpy | -66.64 | kJ/mol | c
ZrB2 | - | Temperature(in degC): 25 | Hydride Formation Enthalpy | -61.71 | kJ/mol | c
ZrB2 | - | Temperature(in degC): 25 | Hydride Formation Enthalpy | -56.71 | kJ/mol | c
ZrB2 | - | Temperature(in degC): 25 | Hydride Formation Enthalpy | -34.68 | kJ/mol | c
ZrB2 | - | Temperature(in degC): 25 | Hydride Formation Enthalpy | -25.4 | kJ/mol | c
ZrB2 | - | Temperature(in degC): 25 | Hydride Formation Enthalpy | -4.71 | kJ/mol | c
ZrB2 | - | Temperature(in degC): 25 | Hydride Formation Enthalpy | -3.24 | kJ/mol | c
ZrB2 | - | Temperature(in degC): 25 | Hydride Formation Enthalpy | -41.47 | kJ/mol | c
ZrB2 | - | Temperature(in degC): 25 | Hydride Formation Enthalpy | -35.4 | kJ/mol | c
ZrB2 | - | Temperature(in degC): 25 | Hydride Formation Enthalpy | -34.79 | kJ/mol | c
ZrB2 | - | Temperature(in degC): 25 | Hydride Formation Enthalpy | -17.34 | kJ/mol | c
ZrB2 | - | Temperature(in degC): 25 | Hydride Formation Enthalpy | -3.25 | kJ/mol | c
ZrB2 | - | Temperature(in degC): 25 | Hydride Formation Enthalpy | -3.24 | kJ/mol | c
ZrB2 | - | Temperature(in degC): 25 | Hydride Formation Enthalpy | -3.24 | kJ/mol | c
ZrB2 | - | Temperature(in degC): 25 | Hydride Formation Enthalpy | -53.92 | kJ/mol | c
ZrB2 | - | Temperature(in degC): 25 | Hydride Formation Enthalpy | -47.37 | kJ/mol | c
ZrB2 | - | Temperature(in degC): 25 | Hydride Formation Enthalpy | -41.25 | kJ/mol | c
ZrB2 | - | Temperature(in degC): 25 | Hydride Formation Enthalpy | -39.95 | kJ/mol | c
ZrB2 | - | Temperature(in degC): 25 | Hydride Formation Enthalpy | -27.89 | kJ/mol | c
ZrB2 | - | Temperature(in degC): 25 | Hydride Formation Enthalpy | -33.67 | kJ/mol | c
ZrB2 | - | Temperature(in degC): 25 | Hydride Formation Enthalpy | -8.44 | kJ/mol | c
ZrB2 | - | Temperature(in degC): 25 | Hydride Formation Enthalpy | -9.89 | kJ/mol | c
ZrB2 | - | Temperature(in degC): 25 | Hydride Formation Enthalpy | -5.94 | kJ/mol | c
Zrx | - | Temperature(in degC): 25 | Hydride Formation Enthalpy | -0.48 | kJ/mol | c
Zrx | - | Temperature(in degC): 25 | Hydride Formation Enthalpy | -9.29 | kJ/mol | c
Zrx | - | Temperature(in degC): 25 | Hydride Formation Enthalpy | -30.75 | kJ/mol | c
Zrx | - | Temperature(in degC): 25 | Hydride Formation Enthalpy | -38.07 | kJ/mol | c
Zrx | - | Temperature(in degC): 25 | Hydride Formation Enthalpy | -44.19 | kJ/mol | c
Zrx | - | Temperature(in degC): 25 | Hydride Formation Enthalpy | -49.12 | kJ/mol | c
Zrx | - | Temperature(in degC): 25 | Hydride Formation Enthalpy | -53.96 | kJ/mol | c
Zrx | - | Temperature(in degC): 25 | Hydride Formation Enthalpy | -54.99 | kJ/mol | c
Zrx | - | Temperature(in degC): 25 | Hydride Formation Enthalpy | -52.71 | kJ/mol | c
Vx | - | Temperature(in degC): 25 | Hydride Formation Enthalpy | -33.15 | kJ/mol | c
Vx | - | Temperature(in degC): 25 | Hydride Formation Enthalpy | -33.31 | kJ/mol | c
Vx | - | Temperature(in degC): 25 | Hydride Formation Enthalpy | -30.75 | kJ/mol | c
Vx | - | Temperature(in degC): 25 | Hydride Formation Enthalpy | -32.61 | kJ/mol | c
Vx | - | Temperature(in degC): 25 | Hydride Formation Enthalpy | -31.87 | kJ/mol | c
Vx | - | Temperature(in degC): 25 | Hydride Formation Enthalpy | -31.47 | kJ/mol | c
Vx | - | Temperature(in degC): 25 | Hydride Formation Enthalpy | -31.63 | kJ/mol | c
Vx | - | Temperature(in degC): 25 | Hydride Formation Enthalpy | -32.44 | kJ/mol | c
Vx | - | Temperature(in degC): 25 | Hydride Formation Enthalpy | -31.4 | kJ/mol | c
Tix | - | nan | Hydride Formation Enthalpy | -11.28 | kJ/mol | c
Tix | - | nan | Hydride Formation Enthalpy | -30.59 | kJ/mol | c
Tix | - | nan | Hydride Formation Enthalpy | -38.86 | kJ/mol | c
Tix | - | nan | Hydride Formation Enthalpy | -40.51 | kJ/mol | c
Tix | - | nan | Hydride Formation Enthalpy | -27.88 | kJ/mol | c
BCC | - | Temperature(in degC): 30 | Hydride Formation Enthalpy | -50.34 | kJ/mol | c
BCC | - | Temperature(in degC): 25 | Hydride Formation Enthalpy | -34.83 | kJ/mol | c
BCC | - | Temperature(in degC): 25 | Hydride Formation Enthalpy | -61.33 | kJ/mol | c
Cu0.5CoCrFeNi | as-cast; ID | - | Chemical Composition | Cu: 68; Co: 7; Cr: 8; Fe: 7; Ni: 10 | at% | c | 10.1016.j.intermet.2010.03.030
Cu0.5CoCrFeNi | as-cast; DR | - | Chemical Composition | Cu: 10; Co: 22; Cr: 24; Fe: 22; Ni: 22 | at% | c
Cu0.5CoCrFeNi | 350 degC; ID | - | Chemical Composition | Cu: 71; Co: 6; Cr: 6; Fe: 6; Ni: 11 | at% | c
Cu0.5CoCrFeNi | 350 degC; DR | - | Chemical Composition | Cu: 10; Co: 23; Cr: 23; Fe: 23; Ni: 21 | at% | c
Cu0.5CoCrFeNi | 500 degC; ID | - | Chemical Composition | Cu: 70; Co: 7; Cr: 6; Fe: 7; Ni: 11 | at% | c
Cu0.5CoCrFeNi | 500 degC; DR | - | Chemical Composition | Cu: 9; Co: 25; Cr: 22; Fe: 23; Ni: 20 | at% | c
Cu0.5CoCrFeNi | 650 degC; ID | - | Chemical Composition | Cu: 72; Co: 6; Cr: 6; Fe: 6; Ni: 9 | at% | c
Cu0.5CoCrFeNi | 650 degC; DR | - | Chemical Composition | Cu: 13; Co: 21; Cr: 24; Fe: 22; Ni: 19 | at% | c
Cu0.5CoCrFeNi | 800 degC; ID | - | Chemical Composition | Cu: 72; Co: 6; Cr: 5; Fe: 6; Ni: 9 | at% | c
Cu0.5CoCrFeNi | 800 degC; DR | - | Chemical Composition | Cu: 15; Co: 19; Cr: 27; Fe: 20; Ni: 20 | at% | c
Cu0.5CoCrFeNi | 950 degC; ID | - | Chemical Composition | Cu: 73; Co: 6; Cr: 5; Fe: 6; Ni: 9 | at% | c
Cu0.5CoCrFeNi | 950 degC; DR | - | Chemical Composition | Cu: 8; Co: 23; Cr: 22; Fe: 23; Ni: 22 | at% | c
Cu0.5CoCrFeNi | ID | Aging temperature: 1100 degC | Chemical Composition | Cu: 62; Co: 9; Cr: 10; Fe: 8; Ni: 8 | at% | c
Cu0.5CoCrFeNi | DR | Aging temperature: 1100 degC | Chemical Composition | Cu: 28; Co: 23; Cr: 24; Fe: 20; Ni: 8 | at% | c
Cu0.5CoCrFeNi | CP | Aging temperature: 1100 degC | Chemical Composition | Cu: 4; Co: 20; Cr: 35; Fe: 27; Ni: 3 | at% | c
Cu0.5CoCrFeNi | ID | Aging temperature: 1250 degC | Chemical Composition | Cu: 66; Co: 9; Cr: 10; Fe: 9; Ni: 6 | at% | c
Cu0.5CoCrFeNi | DR | Aging temperature: 1250 degC | Chemical Composition | Cu: 23; Co: 24; Cr: 24; Fe: 21; Ni: 8 | at% | c
Cu0.5CoCrFeNi | CP | Aging temperature: 1250 degC | Chemical Composition | Cu: 5; Co: 6; Cr: 82; Fe: 5; Ni: 2 | at% | c
Cu0.5CoCrFeNi | ID | Aging temperature: 1350 degC | Chemical Composition | Cu: 67; Co: 9; Cr: 10; Fe: 8; Ni: 5 | at% | c
Cu0.5CoCrFeNi | DR | Aging temperature: 1350 degC | Chemical Composition | Cu: 22; Co: 23; Cr: 23; Fe: 22; Ni: 9 | at% | c
Cu0.5CoCrFeNi | CP | Aging temperature: 1350 degC | Chemical Composition | Cu: 5; Co: 6; Cr: 80; Fe: 5; Ni: 4 | at% | c
Cu0.5CoCrFeNi | As-cast | 3.5% NaCl solution at 25 degC | Corrosion Potential | -0.28 | VSCE | c
Cu0.5CoCrFeNi | As-cast | 3.5% NaCl solution at 25 degC | Corrosion Current Density | 2.03 x 10-9 | A cm-2 | c
Cu0.5CoCrFeNi | As-cast | 3.5% NaCl solution at 25 degC | Pitting Potential | 0.07 | VSCE | c |  | correctly extracted except one row of table 3 (row name: 304L) | 1
Cu0.5CoCrFeNi | 350 degC | 3.5% NaCl solution at 25 degC | Corrosion Potential | -0.51 | VSCE | c
Cu0.5CoCrFeNi | 350 degC | 3.5% NaCl solution at 25 degC | Corrosion Current Density | 3.91 x 10-8 | A cm-2 | c
Cu0.5CoCrFeNi | 350 degC | 3.5% NaCl solution at 25 degC | Pitting Potential | 0.06 | VSCE | c
Cu0.5CoCrFeNi | 500 degC | 3.5% NaCl solution at 25 degC | Corrosion Potential | -0.42 | VSCE | c
Cu0.5CoCrFeNi | 500 degC | 3.5% NaCl solution at 25 degC | Corrosion Current Density | 1.17 x 10-7 | A cm-2 | c
Cu0.5CoCrFeNi | 500 degC | 3.5% NaCl solution at 25 degC | Pitting Potential | 0.06 | VSCE | c
Cu0.5CoCrFeNi | 650 degC | 3.5% NaCl solution at 25 degC | Corrosion Potential | -0.49 | VSCE | c
Cu0.5CoCrFeNi | 650 degC | 3.5% NaCl solution at 25 degC | Corrosion Current Density | 2.11 x 10-8 | A cm-2 | c
Cu0.5CoCrFeNi | 650 degC | 3.5% NaCl solution at 25 degC | Pitting Potential | 0.02 | VSCE | c
Cu0.5CoCrFeNi | 800 degC | 3.5% NaCl solution at 25 degC | Corrosion Potential | -0.29 | VSCE | c
Cu0.5CoCrFeNi | 800 degC | 3.5% NaCl solution at 25 degC | Corrosion Current Density | 1.71 x 10-8 | A cm-2 | c
Cu0.5CoCrFeNi | 800 degC | 3.5% NaCl solution at 25 degC | Pitting Potential | 0.01 | VSCE | c
Cu0.5CoCrFeNi | 950 degC | 3.5% NaCl solution at 25 degC | Corrosion Potential | -0.43 | VSCE | c
Cu0.5CoCrFeNi | 950 degC | 3.5% NaCl solution at 25 degC | Corrosion Current Density | 1.10 x 10-7 | A cm-2 | c
Cu0.5CoCrFeNi | 950 degC | 3.5% NaCl solution at 25 degC | Pitting Potential | 0.03 | VSCE | c
Cu0.5CoCrFeNi | 1100 degC | 3.5% NaCl solution at 25 degC | Corrosion Potential | -0.4 | VSCE | c
Cu0.5CoCrFeNi | 1100 degC | 3.5% NaCl solution at 25 degC | Corrosion Current Density | 1.41 x 10-7 | A cm-2 | c
Cu0.5CoCrFeNi | 1100 degC | 3.5% NaCl solution at 25 degC | Pitting Potential | 0.05 | VSCE | c
Cu0.5CoCrFeNi | 1250 degC | 3.5% NaCl solution at 25 degC | Corrosion Potential | -0.27 | VSCE | c
Cu0.5CoCrFeNi | 1250 degC | 3.5% NaCl solution at 25 degC | Corrosion Current Density | 5.13 x 10-9 | A cm-2 | c
Cu0.5CoCrFeNi | 1250 degC | 3.5% NaCl solution at 25 degC | Pitting Potential | 0.04 | VSCE | c
Cu0.5CoCrFeNi | 1350 degC | 3.5% NaCl solution at 25 degC | Corrosion Potential | -0.41 | VSCE | c
Cu0.5CoCrFeNi | 1350 degC | 3.5% NaCl solution at 25 degC | Corrosion Current Density | 4.58 x 10-8 | A cm-2 | c
Cu0.5CoCrFeNi | 1350 degC | 3.5% NaCl solution at 25 degC | Pitting Potential | 0.05 | VSCE | c
CoCrFeNiTi | As-cast | Dendrite | Chemical Composition | Co: 19.4; Cr: 27.48; Fe: 23.69; Ni: 14.44; Ti: 14.99 | wt% | c | 10.1016.j.intermet.2011.10.010
CoCrFeNiTi | As-cast | Interdendrite | Chemical Composition | Co: 21.67; Cr: 12.41; Fe: 17.76; Ni: 23.36; Ti: 24.78 | wt% | c
CoCrFeNiTi | As-annealed | Dendrite | Chemical Composition | Co: 22.58; Cr: 24.56; Fe: 24.39; Ni: 20.85; Ti: 7.62 | wt% | c
CoCrFeNiTi | As-annealed | Interdendrite | Chemical Composition | Co: 22.44; Cr: 20.75; Fe: 19.41; Ni: 21.1; Ti: 16.3 | wt% | c
CoCrFeNiTiAl0.5 | - | Nominal | Chemical Composition | Co: 18.2; Cr: 18.2; Fe: 18.2; Ni: 18.2; Ti: 18.2; Al: 9.0 | at% | c
CoCrFeNiTiAl0.5 | - | E(A) | Chemical Composition | Co: 13.62; Cr: 36.18; Fe: 26.93; Ni: 10.45; Ti: 8.64; Al: 3.04 | at% | c
CoCrFeNiTiAl0.5 | - | Dendrite | Chemical Composition | Co: 24.66; Cr: 5.13; Fe: 9.82; Ni: 26.62; Ti: 20.36; Al: 12.62 | at% | c
CoCrFeNiTiAl0.5 | - | Interdendrite | Chemical Composition | Co: 15.55; Cr: 27.58; Fe: 31.63; Ni: 10.78; Ti: 12.75; Al: 1.97 | at% | c
CoCrFeNiTiAl1.0 | - | Nominal | Chemical Composition | Co: 16.6; Cr: 16.6; Fe: 16.7; Ni: 16.7; Ti: 16.7; Al: 16.7 | at% | c
CoCrFeNiTiAl1.0 | - | E(A) | Chemical Composition | Co: 14.71; Cr: 33.52; Fe: 27.39; Ni: 12.53; Ti: 8.54; Al: 6.36 | at% | c
CoCrFeNiTiAl1.0 | - | Dendrite | Chemical Composition | Co: 21.91; Cr: 13.08; Fe: 14.44; Ni: 22.47; Ti: 17.51; Al: 20.31 | at% | c
CoCrFeNiTiAl1.0 | - | Interdendrite | Chemical Composition | Co: 16.41; Cr: 24.92; Fe: 29.33; Ni: 14.11; Ti: 13.25; Al: 5.24 | at% | c
CoCrFeNiTiAl1.5 | - | Nominal | Chemical Composition | Co: 15.4; Cr: 15.4; Fe: 15.4; Ni: 15.4; Ti: 15.4; Al: 23.0 | at% | c
CoCrFeNiTiAl1.5 | - | Dendrite | Chemical Composition | Co: 22.87; Cr: 9.49; Fe: 14.44; Ni: 22.51; Ti: 17.4; Al: 24.55 | at% | c
CoCrFeNiTiAl1.5 | - | Interdendrite | Chemical Composition | Co: 15.9; Cr: 23.27; Fe: 22.18; Ni: 15.12; Ti: 14.2; Al: 13.89 | at% | c
CoCrFeNiTiAl2.0 | - | Nominal | Chemical Composition | Co: 14.3; Cr: 14.3; Fe: 14.3; Ni: 14.3; Ti: 14.3; Al: 28.5 | at% | c
CoCrFeNiTiAl2.0 | - | Dendrite | Chemical Composition | Co: 17.64; Cr: 9.63; Fe: 11.84; Ni: 18.81; Ti: 17.29; Al: 30.63 | at% | c
CoCrFeNiTiAl2.0 | - | Interdendrite | Chemical Composition | Co: 8.75; Cr: 42.89; Fe: 28.87; Ni: 4.79; Ti: 5.13; Al: 11.21 | at% | c
CoCrFeNiTiAl0.5 | - | Nominal | Chemical Composition | Co: 18.2; Cr: 18.2; Fe: 18.2; Ni: 18.2; Ti: 18.2; Al: 9.0 | at% | c
CoCrFeNiTiAl0.5 | - | Dendrite | Chemical Composition | Co: 20.55; Cr: 5.16; Fe: 9.83; Ni: 26.8; Ti: 20.35; Al: 12.77 | at% | c
CoCrFeNiTiAl0.5 | - | Interdendrite | Chemical Composition | Co: 13.28; Cr: 36.3; Fe: 33.86; Ni: 7.1; Ti: 7.99; Al: 0.67 | at% | c
CoCrFeNiTiAl1.0 | - | Nominal | Chemical Composition | Co: 16.6; Cr: 16.6; Fe: 16.7; Ni: 16.7; Ti: 16.7; Al: 16.7 | at% | c
CoCrFeNiTiAl1.0 | - | Dendrite | Chemical Composition | Co: 24.25; Cr: 5.66; Fe: 10.13; Ni: 26.35; Ti: 20.62; Al: 18.46 | at% | c
CoCrFeNiTiAl1.0 | - | Interdendrite | Chemical Composition | Co: 15.55; Cr: 29.74; Fe: 33.05; Ni: 10.02; Ti: 10.27; Al: 6.05 | at% | c
CoCrFeNiTiAl1.5 | - | Nominal | Chemical Composition | Co: 15.4; Cr: 15.4; Fe: 15.4; Ni: 15.4; Ti: 15.4; Al: 23.0 | at% | c
CoCrFeNiTiAl1.5 | - | Dendrite | Chemical Composition | Co: 26.06; Cr: 6.31; Fe: 10.99; Ni: 23.84; Ti: 18.11; Al: 25.36 | at% | c
CoCrFeNiTiAl1.5 | - | Interdendrite | Chemical Composition | Co: 14.98; Cr: 26.31; Fe: 23.14; Ni: 13.97; Ti: 13.01; Al: 9.73 | at% | c
CoCrFeNiTiAl2.0 | - | Nominal | Chemical Composition | Co: 14.3; Cr: 14.3; Fe: 14.3; Ni: 14.3; Ti: 14.3; Al: 28.5 | at% | c
CoCrFeNiTiAl2.0 | - | Dendrite | Chemical Composition | Co: 18.96; Cr: 7.99; Fe: 12.45; Ni: 20.67; Ti: 12.26; Al: 27.67 | at% | c
CoCrFeNiTiAl2.0 | - | Interdendrite | Chemical Composition | Co: 9.35; Cr: 41.31; Fe: 28.15; Ni: 5.57; Ti: 5.28; Al: 10.34 | at% | c
CoCrFeNiCu | - | - | Mixing Enthalpy | 3.2 | KJ/mol | c |  | δ values and corresponding phase compositions from table 4 is not extracted
CoCrFeNiCu | - | - | Mixing Entropy | 13.38 | J/K*mol | c
CoCrFeNiAl | - | - | Mixing Enthalpy | -12.32 | KJ/mol | c
CoCrFeNiAl | - | - | Mixing Entropy | 13.38 | J/K*mol | c
CoCrFeNiMn | - | - | Mixing Enthalpy | -4.8 | KJ/mol | c
CoCrFeNiMn | - | - | Mixing Entropy | 13.38 | J/K*mol | c
CoCrFeNiTi | - | - | Mixing Enthalpy | -16.16 | KJ/mol | c
CoCrFeNiTi | - | - | Mixing Entropy | 13.38 | J/K*mol | c
CrFeNiCuAl | - | - | Mixing Enthalpy | -4.64 | KJ/mol | c
CrFeNiCuAl | - | - | Mixing Entropy | 13.38 | J/K*mol | c
CoCrFeNiV | - | - | Mixing Enthalpy | -8.8 | KJ/mol | c
CoCrFeNiV | - | - | Mixing Entropy | 13.38 | J/K*mol | c
CoCrFeNiCuAl | - | - | Mixing Enthalpy | -4.78 | KJ/mol | c
CoCrFeNiCuAl | - | - | Mixing Entropy | 14.9 | J/K*mol | c
CoCrFeNiTiAl | - | - | Mixing Enthalpy | -20.44 | KJ/mol | c
CoCrFeNiTiAl | - | - | Mixing Entropy | 14.9 | J/K*mol | c
CoCrFeNiMnAl | - | - | Mixing Enthalpy | -11.89 | KJ/mol | c
CoCrFeNiMnAl | - | - | Mixing Entropy | 14.9 | J/K*mol | c
CoCrFeNiCuAlTi | - | - | Mixing Enthalpy | -13.8 | KJ/mol | c
CoCrFeNiCuAlTi | - | - | Mixing Entropy | 16.18 | J/K*mol | c
CoCrFeNiCuAlMn | - | - | Mixing Enthalpy | -5.5 | KJ/mol | c
CoCrFeNiCuAlMn | - | - | Mixing Entropy | 16.18 | J/K*mol | c
CoCrFeNiCuAlMnTiV | - | - | Mixing Enthalpy | -12.59 | KJ/mol | c
CoCrFeNiCuAlMnTiV | - | - | Mixing Entropy | 18.27 | J/K*mol | c
FeNiCoCr | - | - | Melting Point | 1422 | ¬∞C | c | 10.1016.j.intermet.2013.10.024 | Table 1 is not extracted from this paper. Symbol error for °C
FeNiCo | - | - | Melting Point | 1451 | ¬∞C | c
FeNiCr | - | - | Melting Point | 1391 | ¬∞C | c
NiCoCr | - | - | Melting Point | 1417 | ¬∞C | c
FeNi | - | - | Melting Point | 1430 | ¬∞C | c
NiCo | - | - | Melting Point | 1462 | ¬∞C | c
Ni | - | - | Melting Point | 1455 | ¬∞C | c
FeNiCoCr | - | - | Hall-Petch Coefficient | 165.5 | HV mm-2 | i |  | from table 3 hall-petch intercept column is not extracted and property name should have Hall-petch slope instead of Hall-petch coefficient. Unit is (HV μm−2) | 6
FeNiCo | - | - | Hall-Petch Coefficient | 131.1 | HV mm-2 | i
NiCoCr | - | - | Hall-Petch Coefficient | 197.3 | HV mm-2 | i
FeNi | - | - | Hall-Petch Coefficient | 113.4 | HV mm-2 | i
NiCo | - | - | Hall-Petch Coefficient | 167.1 | HV mm-2 | i
Ni | - | - | Hall-Petch Coefficient | 34.3 | HV mm-2 | i
Co-Cr | - | - | Mixing Enthalpy | -4 | kJ/mol | c | 10.1016.j.intermet.2015.01.004 | atom size and melting point for elements are not extracted | 10
Co-Fe | - | - | Mixing Enthalpy | -1 | kJ/mol | c
Co-Ni | - | - | Mixing Enthalpy | 0 | kJ/mol | c
Co-Nb | - | - | Mixing Enthalpy | -25 | kJ/mol | c
Cr-Fe | - | - | Mixing Enthalpy | -1 | kJ/mol | c
Cr-Ni | - | - | Mixing Enthalpy | -7 | kJ/mol | c
Cr-Nb | - | - | Mixing Enthalpy | -7 | kJ/mol | c
Fe-Ni | - | - | Mixing Enthalpy | -2 | kJ/mol | c
Fe-Nb | - | - | Mixing Enthalpy | -16 | kJ/mol | c
Ni-Nb | - | - | Mixing Enthalpy | -30 | kJ/mol | c
CoCrFeNiNb0 | - | Nominal | Chemical Composition | Cr: 25.0; Fe: 25.0; Co: 25.0; Ni: 25.0; Nb: 0.0 | wt% | c
CoCrFeNiNb0 | - | Region A | Chemical Composition | Cr: 20.23; Fe: 30.21; Co: 25.23; Ni: 24.32; Nb: 0.0 | wt% | c
CoCrFeNiNb0 | - | Region B | Chemical Composition | Cr: 20.83; Fe: 26.12; Co: 25.43; Ni: 27.63; Nb: 0.0 | wt% | c
CoCrFeNiNb0.103 | - | Nominal | Chemical Composition | Cr: 24.37; Fe: 24.37; Co: 24.37; Ni: 24.37; Nb: 2.52 | wt% | c
CoCrFeNiNb0.103 | - | Base | Chemical Composition | Cr: 21.3; Fe: 28.46; Co: 24.68; Ni: 23.84; Nb: 1.73 | wt% | c
CoCrFeNiNb0.103 | - | Precipitate | Chemical Composition | Cr: 14.57; Fe: 18.39; Co: 23.14; Ni: 22.74; Nb: 21.17 | wt% | c
CoCrFeNiNb0.155 | - | Nominal | Chemical Composition | Cr: 24.07; Fe: 24.07; Co: 24.07; Ni: 24.07; Nb: 3.72 | wt% | c
CoCrFeNiNb0.155 | - | Base | Chemical Composition | Cr: 21.11; Fe: 27.49; Co: 25.11; Ni: 24.47; Nb: 1.82 | wt% | c
CoCrFeNiNb0.155 | - | Precipitate | Chemical Composition | Cr: 12.51; Fe: 16.9; Co: 23.25; Ni: 19.43; Nb: 27.91 | wt% | c
CoCrFeNiNb0.206 | - | Nominal | Chemical Composition | Cr: 23.78; Fe: 23.78; Co: 23.78; Ni: 23.78; Nb: 4.88 | wt% | c
CoCrFeNiNb0.206 | - | Base | Chemical Composition | Cr: 20.46; Fe: 26.39; Co: 25.1; Ni: 24.94; Nb: 3.1 | wt% | c
CoCrFeNiNb0.206 | - | Precipitate | Chemical Composition | Cr: 16.44; Fe: 21.42; Co: 23.94; Ni: 22.76; Nb: 15.43 | wt% | c
CoCrFeNiNb0.309 | - | Nominal | Chemical Composition | Cr: 23.21; Fe: 23.21; Co: 23.21; Ni: 23.21; Nb: 7.16 | wt% | c
CoCrFeNiNb0.309 | - | Base | Chemical Composition | Cr: 21.68; Fe: 27.68; Co: 23.34; Ni: 24.15; Nb: 3.16 | wt% | c
CoCrFeNiNb0.309 | - | Precipitate | Chemical Composition | Cr: 13.65; Fe: 17.26; Co: 24.19; Ni: 20.41; Nb: 24.5 | wt% | c
CoCrFeNiNb0.412 | - | Nominal | Chemical Composition | Cr: 22.67; Fe: 22.67; Co: 22.67; Ni: 22.67; Nb: 9.32 | wt% | c
CoCrFeNiNb0.412 | - | Base | Chemical Composition | Cr: 22.05; Fe: 28.43; Co: 23.07; Ni: 22.6; Nb: 3.85 | wt% | c
CoCrFeNiNb0.412 | - | Precipitate | Chemical Composition | Cr: 13.92; Fe: 19.7; Co: 22.18; Ni: 17.45; Nb: 26.75 | wt% | c
CoCrFeNiNb0 | - | - | Ultimate Tensile Strength | 413 | MPa | c |  | from table 3 few tensile properties columns (σ0.2, ε) are not extracted | 12
CoCrFeNiNb0.103 | - | - | Ultimate Tensile Strength | 622 | MPa | c
CoCrFeNiNb0.155 | - | - | Ultimate Tensile Strength | 744 | MPa | c
CoCrFeNiNb0.206 | - | - | Ultimate Tensile Strength | 807 | MPa | c
CoCrFeNiNb0.309 | - | - | Ultimate Tensile Strength | 879 | MPa | c
CoCrFeNiNb0.412 | - | - | Ultimate Tensile Strength | 1004 | MPa | c
Nb0 | - | - | Mixing Enthalpy | -3.7 | kJ/mol | c |  | parameter columns like δ, ΔX, phases and fL are not extracted from table 4
Nb0.103 | - | - | Mixing Enthalpy | -5.5 | kJ/mol | c
Nb0.155 | - | - | Mixing Enthalpy | -6.3 | kJ/mol | c
Nb0.206 | - | - | Mixing Enthalpy | -7 | kJ/mol | c
Nb0.309 | - | - | Mixing Enthalpy | -8.4 | kJ/mol | c
Nb0.412 | - | - | Mixing Enthalpy | -9.7 | kJ/mol | c
Nb0 | - | - | Valence Electron Concentration | 8.25 | - | c
Nb0.103 | - | - | Valence Electron Concentration | 8.17 | - | c
Nb0.155 | - | - | Valence Electron Concentration | 8.13 | - | c
Nb0.206 | - | - | Valence Electron Concentration | 8.09 | - | c
Nb0.309 | - | - | Valence Electron Concentration | 8.02 | - | c
Nb0.412 | - | - | Valence Electron Concentration | 7.95 | - | c
C-0 | - | Designed | Chemical Composition | Al: 0.0; Co: 25.0; Cr: 25.0; Fe: 25.0; Ni: 25.0 | at% | c | 10.1016.j.jallcom.2009.08.090
C-0 | - | Overall (FCC) | Chemical Composition | Al: 0.0; Co: 24.16; Cr: 26.82; Fe: 24.48; Ni: 24.66 | at% | c
C-0.25 | - | Designed | Chemical Composition | Al: 5.88; Co: 23.53; Cr: 23.53; Fe: 23.53; Ni: 23.53 | at% | c
C-0.25 | - | Overall (FCC) | Chemical Composition | Al: 5.61; Co: 23.14; Cr: 24.58; Fe: 24.1; Ni: 22.58 | at% | c
C-0.375 | - | Designed | Chemical Composition | Al: 8.57; Co: 22.86; Cr: 22.86; Fe: 22.86; Ni: 22.86 | at% | c
C-0.375 | - | Overall (FCC) | Chemical Composition | Al: 7.82; Co: 22.61; Cr: 23.68; Fe: 23.34; Ni: 22.55 | at% | c
C-0.50 | - | Designed | Chemical Composition | Al: 11.11; Co: 22.22; Cr: 22.22; Fe: 22.22; Ni: 22.22 | at% | c
C-0.50 | - | Overall | Chemical Composition | Al: 12.4; Co: 21.02; Cr: 22.8; Fe: 20.91; Ni: 22.87 | at% | c
C-0.50 | - | FCC (87.83%) | Chemical Composition | Al: 10.36; Co: 21.8; Cr: 23.5; Fe: 21.83; Ni: 22.52 | at% | c
C-0.50 | - | BCC (12.16%) | Chemical Composition | Al: 16.93; Co: 18.65; Cr: 24.07; Fe: 18.5; Ni: 21.86 | at% | c
C-0.75 | - | Designed | Chemical Composition | Al: 15.79; Co: 21.05; Cr: 21.05; Fe: 21.05; Ni: 21.05 | at% | c
C-0.75 | - | Overall | Chemical Composition | Al: 15.0; Co: 21.04; Cr: 22.29; Fe: 21.16; Ni: 20.51 | at% | c
C-0.75 | - | FCC (27.28%) | Chemical Composition | Al: 13.19; Co: 21.6; Cr: 23.89; Fe: 22.43; Ni: 18.88 | at% | c
C-0.75 | - | BCC (72.72%) | Chemical Composition | Al: 15.86; Co: 20.99; Cr: 22.27; Fe: 20.8; Ni: 22.07 | at% | c
C-0.875 | - | Designed | Chemical Composition | Al: 17.95; Co: 20.51; Cr: 20.51; Fe: 20.51; Ni: 20.51 | at% | c
C-0.875 | - | Overall (BCC) | Chemical Composition | Al: 16.18; Co: 20.56; Cr: 21.83; Fe: 21.33; Ni: 20.1 | at% | c
C-1.00 | - | Designed | Chemical Composition | Al: 20.0; Co: 20.0; Cr: 20.0; Fe: 20.0; Ni: 20.0 | at% | c
C-1.00 | - | Overall (BCC) | Chemical Composition | Al: 18.26; Co: 19.78; Cr: 21.12; Fe: 20.68; Ni: 20.17 | at% | c
C-1.25 | - | Designed | Chemical Composition | Al: 23.81; Co: 19.05; Cr: 19.05; Fe: 19.05; Ni: 19.05 | at% | c
C-1.25 | - | Overall (BCC) | Chemical Composition | Al: 23.03; Co: 19.36; Cr: 19.28; Fe: 18.74; Ni: 19.59 | at% | c
C-1.50 | - | Designed | Chemical Composition | Al: 27.27; Co: 18.18; Cr: 18.18; Fe: 18.18; Ni: 18.18 | at% | c
C-1.50 | - | Overall (BCC) | Chemical Composition | Al: 27.79; Co: 18.17; Cr: 18.3; Fe: 18.08; Ni: 17.66 | at% | c
C-2.00 | - | Designed | Chemical Composition | Al: 33.33; Co: 16.67; Cr: 16.67; Fe: 16.67; Ni: 16.67 | at% | c
C-2.00 | - | Overall (BCC) | Chemical Composition | Al: 32.01; Co: 16.79; Cr: 17.6; Fe: 16.78; Ni: 16.81 | at% | c
C-0 | - | FCC phase | Lattice Constants | 3.559 | A | c |  | FCC and BCC are phases but extracted in testing condition columns. C-O shows FCC phase but extraction gives - for C821
C-0 | - | - | Hardness | 116.0¬±3 | Hv | c
C-0.25 | - | FCC phase | Lattice Constants | 3.567 | A | c
C-0.25 | - | - | Hardness | 110.0¬±2 | Hv | c
C-0.375 | - | FCC phase | Lattice Constants | 3.56 | A | c
C-0.375 | - | - | Hardness | 130.8¬±0.5 | Hv | c
C-0.50 | - | FCC phase | Lattice Constants | 3.574 | A | c
C-0.50 | - | BCC phase | Lattice Constants | 2.854 | A | c
C-0.50 | - | - | Hardness | 159.0¬±2 | Hv | c
C-0.75 | - | FCC phase | Lattice Constants | 3.569 | A | c
C-0.75 | - | BCC phase | Lattice Constants | 2.861 | A | c |  |  | 1
C-0.75 | - | - | Hardness | 388.0¬±5 | Hv | c
C-0.875 | - | BCC phase | Lattice Constants | 2.86 | A | c
C-0.875 | - | - | Hardness | 538.0¬±12 | Hv | c
C-1.00 | - | BCC phase | Lattice Constants | 2.869 | A | c
C-1.00 | - | - | Hardness | 484.0¬±26 | Hv | c
C-1.25 | - | BCC phase | Lattice Constants | 2.86 | A | c
C-1.25 | - | - | Hardness | 487.0¬±19 | Hv | c
C-1.50 | - | BCC phase | Lattice Constants | 2.866 | A | c
C-1.50 | - | - | Hardness | 484.0¬±5 | Hv | c
C-2.00 | - | BCC phase | Lattice Constants | 2.867 | A | c
C-2.00 | - | - | Hardness | 509.0¬±27 | Hv | c
H-0 | Designed | - | Chemical Composition | Al: 0.0; Co: 25.0; Cr: 25.0; Fe: 25.0; Ni: 25.0 | at% | c
H-0 | Overall (FCC) | - | Chemical Composition | Al: 0.0; Co: 24.47; Cr: 26.05; Fe: 25.09; Ni: 24.4 | at% | c
H-0.25 | Designed | - | Chemical Composition | Al: 5.88; Co: 23.53; Cr: 23.53; Fe: 23.53; Ni: 23.53 | at% | c
H-0.25 | Overall (FCC) | - | Chemical Composition | Al: 5.89; Co: 23.21; Cr: 24.49; Fe: 23.82; Ni: 22.59 | at% | c
H-0.375 | Designed | - | Chemical Composition | Al: 8.57; Co: 22.86; Cr: 22.86; Fe: 22.86; Ni: 22.86 | at% | c
H-0.375 | Overall | - | Chemical Composition | Al: 8.03; Co: 22.63; Cr: 23.44; Fe: 23.22; Ni: 22.69 | at% | c
H-0.375 | FCC (78.85%) | - | Chemical Composition | Al: 6.2; Co: 23.34; Cr: 24.75; Fe: 24.19; Ni: 21.52 | at% | c
H-0.375 | N-BCC (21.15%) | - | Chemical Composition | Al: 15.78; Co: 19.88; Cr: 18.1; Fe: 19.14; Ni: 27.1 | at% | c
H-0.50 | Designed | - | Chemical Composition | Al: 11.11; Co: 22.22; Cr: 22.22; Fe: 22.22; Ni: 22.22 | at% | c
H-0.50 | Overall | - | Chemical Composition | Al: 12.1; Co: 22.63; Cr: 21.55; Fe: 21.66; Ni: 22.06 | at% | c
H-0.50 | FCC (75.51%) | - | Chemical Composition | Al: 7.81; Co: 22.9; Cr: 25.24; Fe: 24.02; Ni: 20.03 | at% | c
H-0.50 | N-BCC (24.49%) | - | Chemical Composition | Al: 29.51; Co: 16.42; Cr: 9.44; Fe: 12.04; Ni: 32.6 | at% | c
H-0.75 | Designed | - | Chemical Composition | Al: 15.79; Co: 21.05; Cr: 21.05; Fe: 21.05; Ni: 21.05 | at% | c
H-0.75 | Overall | - | Chemical Composition | Al: 15.66; Co: 21.19; Cr: 21.54; Fe: 20.92; Ni: 20.69 | at% | c
H-0.75 | FCC (57.65%) | - | Chemical Composition | Al: 7.84; Co: 22.68; Cr: 27.77; Fe: 25.61; Ni: 16.1 | at% | c
H-0.75 | D-BCC (42.35%) | - | Chemical Composition | Al: 30.21; Co: 17.61; Cr: 10.97; Fe: 13.12; Ni: 28.09 | at% | c
H-0.875 | Designed | - | Chemical Composition | Al: 17.95; Co: 20.51; Cr: 20.51; Fe: 20.51; Ni: 20.51 | at% | c
H-0.875 | Overall | - | Chemical Composition | Al: 17.33; Co: 21.15; Cr: 20.93; Fe: 20.18; Ni: 20.43 | at% | c
H-0.875 | W-FCC (37.12%) | - | Chemical Composition | Al: 7.99; Co: 22.98; Cr: 27.18; Fe: 26.1; Ni: 15.74 | at% | c
H-0.875 | BCC (62.88%) | - | Chemical Composition | Al: 27.25; Co: 18.69; Cr: 13.43; Fe: 14.46; Ni: 26.18 | at% | c
H-1.00 | Designed | - | Chemical Composition | Al: 20.0; Co: 20.0; Cr: 20.0; Fe: 20.0; Ni: 20.0 | at% | c
H-1.00 | Overall | - | Chemical Composition | Al: 20.12; Co: 19.58; Cr: 20.7; Fe: 20.33; Ni: 19.27 | at% | c
H-1.00 | W-FCC (18.87%) | - | Chemical Composition | Al: 6.98; Co: 23.12; Cr: 27.78; Fe: 27.7; Ni: 14.42 | at% | c
H-1.00 | BCC (81.13%) | - | Chemical Composition | Al: 26.49; Co: 19.56; Cr: 12.76; Fe: 15.52; Ni: 25.67 | at% | c
H-1.25 | Designed | - | Chemical Composition | Al: 23.81; Co: 19.05; Cr: 19.05; Fe: 19.05; Ni: 19.05 | at% | c
H-1.25 | Overall | - | Chemical Composition | Al: 25.53; Co: 19.24; Cr: 19.06; Fe: 19.11; Ni: 19.06 | at% | c
H-1.25 | W-BCC (26.08%) | - | Chemical Composition | Al: 11.74; Co: 18.4; Cr: 33.63; Fe: 26.37; Ni: 9.85 | at% | c
H-1.25 | BCC (matrix | 73.92%) | - | Chemical Composition | Al: 27.69; Co: 19.27; Cr: 14.32; Fe: 16.45; Ni: 22.27 | at% |  | part of B column is shifterd to C and so all columns are shifted right
H-1.50 | Designed | - | Chemical Composition | Al: 27.27; Co: 18.18; Cr: 18.18; Fe: 18.18; Ni: 18.18 | at% | c
H-1.50 | Overall | - | Chemical Composition | Al: 27.44; Co: 18.69; Cr: 18.26; Fe: 17.95; Ni: 17.66 | at% | c
H-1.50 | W-BCC (18.21%) | - | Chemical Composition | Al: 11.32; Co: 15.68; Cr: 38.48; Fe: 27.5; Ni: 7.02 | at% | c
H-1.50 | BCC (matrix | 81.79%) | - | Chemical Composition | Al: 31.03; Co: 19.07; Cr: 13.34; Fe: 15.07; Ni: 21.49 | at% |  | part of B column is shifterd to C and so all columns are shifted right
H-2.00 | Designed | - | Chemical Composition | Al: 33.33; Co: 16.67; Cr: 16.67; Fe: 16.67; Ni: 16.67 | at% | c
H-2.00 | Overall | - | Chemical Composition | Al: 30.13; Co: 17.65; Cr: 17.96; Fe: 17.29; Ni: 16.97 | at% | c
H-2.00 | W-BCC (30.94%) | - | Chemical Composition | Al: 18.19; Co: 12.27; Cr: 36.8; Fe: 25.21; Ni: 7.53 | at% | c
H-2.00 | BCC (matrix | 69.06%) | - | Chemical Composition | Al: 35.48; Co: 19.29; Cr: 10.63; Fe: 14.21; Ni: 20.4 | at% |  | part of B column is shifterd to C and so all columns are shifted right
H-0 | - | FCC phase | Lattice Constants | 3.561 | A | c |  | in column C phases are extracted as - sign. | 17
H-0 | - | - | Hardness | 113.0+-0.4 | Hv | m
H-0.25 | - | FCC phase | Lattice Constants | 3.573 | A | c
H-0.25 | - | - | Hardness | 113.0+-4 | Hv | m
H-0.375 | - | FCC phase | Lattice Constants | 3.569 | A | c
H-0.375 | - | - | Hardness | 196.0+-2 | Hv | m
H-0.50 | - | FCC phase | Lattice Constants | 3.591 | A | c
H-0.50 | - | BCC phase | Lattice Constants | 2.873 | A | c
H-0.50 | - | - | Hardness | 209.0+-12 | Hv | m
H-0.75 | - | FCC phase | Lattice Constants | 3.589 | A | c
H-0.75 | - | BCC phase | Lattice Constants | 2.873 | A | c
H-0.75 | - | - | Hardness | 280.0+-3 | Hv | m
H-0.875 | - | FCC phase | Lattice Constants | 3.577 | A | c
H-0.875 | - | BCC phase | Lattice Constants | 2.869 | A | c
H-0.875 | - | - | Hardness | 361.0+-7 | Hv | m
H-1.00 | - | FCC phase | Lattice Constants | 3.583 | A | c
H-1.00 | - | BCC phase | Lattice Constants | 2.862 | A | c
H-1.00 | - | - | Hardness | 433.0+-22 | Hv | m
H-1.25 | - | BCC phase | Lattice Constants | 2.866 | A | c
H-1.25 | - | - | Hardness | 499.0+-23 | Hv | m
H-1.50 | - | BCC phase | Lattice Constants | 2.871 | A | c
H-1.50 | - | - | Hardness | 517.3+-21 | Hv | m
H-2.00 | - | BCC phase | Lattice Constants | 2.866 | A | c
H-2.00 | - | - | Hardness | 512.4+-18 | Hv | m
D-0 | - | FCC phase | Lattice Constants | 3.554 | A | c
D-0 | - | BCC phase | Lattice Constants | - | - | c
D-0 | - | - | Hardness | 325¬±9 | Hv | m
D-0.25 | - | FCC phase | Lattice Constants | 3.578 | A | c
D-0.25 | - | BCC phase | Lattice Constants | - | - | c
D-0.25 | - | - | Hardness | 346¬±5 | Hv | m
D-0.375 | - | FCC phase | Lattice Constants | 3.579 | A | c
D-0.375 | - | BCC phase | Lattice Constants | nan | - | c
D-0.375 | - | - | Hardness | 360¬±7 | Hv | m
D-0.50 | - | FCC phase | Lattice Constants | 3.561 | A | c
D-0.50 | - | BCC phase | Lattice Constants | 2.852 | A | c
D-0.50 | - | - | Hardness | 368¬±4 | Hv | m
D-0.75 | - | FCC phase | Lattice Constants | 3.568 | A | c
D-0.75 | - | BCC phase | Lattice Constants | 2.857 | A | c
D-0.75 | - | - | Hardness | 434¬±8 | Hv | m
D-0.875 | - | FCC phase | Lattice Constants | 3.597 | A | c
D-0.875 | - | BCC phase | Lattice Constants | 2.856 | A | c
D-0.875 | - | - | Hardness | 497¬±7 | Hv | m
D-0 | - | Designed | Chemical Composition | Al: 0.0; Co: 25.0; Cr: 25.0; Fe: 25.0; Ni: 25.0 | at% | c
D-0 | - | Overall (FCC) | Chemical Composition | Al: 0.0; Co: 25.61; Cr: 25.17; Fe: 24.84; Ni: 24.38 | at% | c
D-0.25 | - | Designed | Chemical Composition | Al: 5.88; Co: 23.53; Cr: 23.53; Fe: 23.53; Ni: 23.53 | at% | c
D-0.25 | - | Overall (FCC) | Chemical Composition | Al: 5.41; Co: 23.55; Cr: 24.17; Fe: 23.81; Ni: 23.06 | at% | c
D-0.375 | - | Designed | Chemical Composition | Al: 8.57; Co: 22.86; Cr: 22.86; Fe: 22.86; Ni: 22.86 | at% | c
D-0.375 | - | Overall | Chemical Composition | Al: 7.83; Co: 23.03; Cr: 23.24; Fe: 22.99; Ni: 22.91 | at% | c
D-0.375 | - | FCC (78.85%) | Chemical Composition | Al: 7.08; Co: 23.67; Cr: 23.66; Fe: 22.98; Ni: 22.61 | at% | c
D-0.375 | - | N-BCC (21.15%) | Chemical Composition | Al: 24.93; Co: 16.52; Cr: 11.42; Fe: 13.52; Ni: 33.62 | at% | c
D-0.50 | - | Designed | Chemical Composition | Al: 11.11; Co: 22.22; Cr: 22.22; Fe: 22.22; Ni: 22.22 | at% | c
D-0.50 | - | Overall | Chemical Composition | Al: 11.05; Co: 21.75; Cr: 22.86; Fe: 22.27; Ni: 22.06 | at% | c
D-0.50 | - | FCC (75.51%) | Chemical Composition | Al: 7.66; Co: 23.12; Cr: 24.95; Fe: 23.79; Ni: 20.48 | at% | c
D-0.50 | - | N-BCC (24.49%) | Chemical Composition | Al: 29.64; Co: 16.47; Cr: 8.49; Fe: 11.78; Ni: 33.61 | at% | c
D-0.75 | - | Designed | Chemical Composition | Al: 15.79; Co: 21.05; Cr: 21.05; Fe: 21.05; Ni: 21.05 | at% | c
D-0.75 | - | Overall | Chemical Composition | Al: 15.45; Co: 21.06; Cr: 21.5; Fe: 20.99; Ni: 20.99 | at% | c
D-0.75 | - | FCC (57.65%) | Chemical Composition | Al: 7.81; Co: 22.88; Cr: 27.8; Fe: 24.52; Ni: 16.99 | at% | c
D-0.75 | - | D-BCC (42.35%) | Chemical Composition | Al: 29.05; Co: 17.6; Cr: 11.0; Fe: 12.87; Ni: 29.48 | at% | c
D-0.875 | - | Designed | Chemical Composition | Al: 17.95; Co: 20.51; Cr: 20.51; Fe: 20.51; Ni: 20.51 | at% | c
D-0.875 | - | Overall | Chemical Composition | Al: 16.9; Co: 19.77; Cr: 21.35; Fe: 20.77; Ni: 21.22 | at% | c
D-0.875 | - | W-FCC (37.12%) | Chemical Composition | Al: 6.35; Co: 29.37; Cr: 25.93; Fe: 22.33; Ni: 16.02 | at% | c
D-0.875 | - | BCC (62.88%) | Chemical Composition | Al: 26.87; Co: 12.97; Cr: 15.01; Fe: 18.3; Ni: 26.85 | at% | c
AlCoCrFeNiC | Nominal | - | Atomic Radius | Al: 1.43; Co: 1.25; Cr: 1.21; Fe: 1.24; Ni: 1.24; C: 0.91 | √Ö | c | 10.1016.j.jallcom.2010.10.047 | Table 1 is not extracted from this paper.Nominal composition has been extracted as atomic radius with wrong units [check column D and F] | 31
AlCoCrFeNiC0.0 | as-cast | - | Elastic Modulus | 125.1 | GPa | c
AlCoCrFeNiC0.0 | as-cast | - | Yield Stress | 1138 | MPa | c
AlCoCrFeNiC0.1 | as-cast | - | Elastic Modulus | 213.2 | GPa | c
AlCoCrFeNiC0.1 | as-cast | - | Yield Stress | 957 | MPa | c
AlCoCrFeNiC0.1 | as-cast | - | Compressive Strength | 2550 | MPa | c
AlCoCrFeNiC0.1 | as-cast | - | Strain | 10.52 | % | c
AlCoCrFeNiC0.2 | as-cast | - | Elastic Modulus | 150.9 | GPa | c
AlCoCrFeNiC0.2 | as-cast | - | Yield Stress | 906 | MPa | c
AlCoCrFeNiC0.2 | as-cast | - | Compressive Strength | 2386 | MPa | c
AlCoCrFeNiC0.2 | as-cast | - | Strain | 8.68 | % | c
AlCoCrFeNiC0.3 | as-cast | - | Elastic Modulus | 137.2 | GPa | c
AlCoCrFeNiC0.3 | as-cast | - | Yield Stress | 867 | MPa | c
AlCoCrFeNiC0.3 | as-cast | - | Compressive Strength | 2178 | MPa | c
AlCoCrFeNiC0.3 | as-cast | - | Strain | 7.82 | % | c
AlCoCrFeNiC0.4 | as-cast | - | Elastic Modulus | 156.1 | GPa | c
AlCoCrFeNiC0.4 | as-cast | - | Yield Stress | 1056 | MPa | c
AlCoCrFeNiC0.4 | as-cast | - | Compressive Strength | 2375 | MPa | c
AlCoCrFeNiC0.4 | as-cast | - | Strain | 6.67 | % | c
AlCoCrFeNiC0.5 | as-cast | - | Elastic Modulus | 180.8 | GPa | c
AlCoCrFeNiC0.5 | as-cast | - | Yield Stress | 1060 | MPa | c
AlCoCrFeNiC0.5 | as-cast | - | Compressive Strength | 2250 | MPa | c
AlCoCrFeNiC0.5 | as-cast | - | Strain | 5.6 | % | c
AlCoCrFeNiC1.0 | as-cast | - | Elastic Modulus | 75.1 | GPa | c
AlCoCrFeNiC1.0 | as-cast | - | Yield Stress | 1251 | MPa | c
AlCoCrFeNiC1.0 | as-cast | - | Compressive Strength | 2166 | MPa | c
AlCoCrFeNiC1.0 | as-cast | - | Strain | 7.04 | % | c
AlCoCrFeNiC1.5 | as-cast | - | Elastic Modulus | 72.5 | GPa | c
AlCoCrFeNiC1.5 | as-cast | - | Yield Stress | 1255 | MPa | c
AlCoCrFeNiC1.5 | as-cast | - | Compressive Strength | 2083 | MPa | c
AlCoCrFeNiC1.5 | as-cast | - | Strain | 5.54 | % | c
TaNbHfZrTi | - | - | Elemental Composition | Ta: 19.68; Nb: 18.93; Hf: 20.46; Zr: 21.23; Ti: 19.7 | at% | c | 10.1016.j.jallcom.2011.02.171 | Table 3,4,5 are not extracted from this paper | 10
TaNbHfZrTi | - | - | Elemental Composition | Ta: 30.04; Nb: 14.84; Hf: 30.82; Zr: 16.34; Ti: 7.96 | wt% | c
Ta | - | - | Lattice Parameter | 330.3 | pm | c
Nb | - | - | Lattice Parameter | 330.1 | pm | c
Hf | - | - | Lattice Parameter | 355.9 | pm | c
Zr | - | - | Lattice Parameter | 358.2 | pm | c
Ti | - | - | Lattice Parameter | 327.6 | pm | c
Alloy Calc. | - | - | Lattice Parameter | 340.9 | pm | c
Alloy Exp. | - | - | Lattice Parameter | 340.4 | pm | c
Ta | - | - | Density | 16.65 | g/cm3 | c
Nb | - | - | Density | 8.57 | g/cm3 | c
Hf | - | - | Density | 13.31 | g/cm3 | c
Zr | - | - | Density | 6.51 | g/cm3 | c
Ti | - | - | Density | 4.51 | g/cm3 | c
Alloy Calc. | - | - | Density | 9.89 | g/cm3 | c
Alloy Exp. | - | - | Density | 9.94 | g/cm3 | c
Ta | - | - | Hardness | 873 | MPa | c
Nb | - | - | Hardness | 1320 | MPa | c
Hf | - | - | Hardness | 1760 | MPa | c
Zr | - | - | Hardness | 903 | MPa | c
Ti | - | - | Hardness | 970 | MPa | c
Alloy Calc. | - | - | Hardness | 1165 | MPa | c
Alloy Exp. | - | - | Hardness | 3826 | MPa | c
Ta | - | - | Yield Strength | 170 | MPa | c
Nb | - | - | Yield Strength | 240 | MPa | c
Hf | - | - | Yield Strength | 240 | MPa | c
Zr | - | - | Yield Strength | 280 | MPa | c
Ti | - | - | Yield Strength | 195 | MPa | c
Alloy Calc. | - | - | Yield Strength | 226 | MPa | c
Alloy Exp. | - | - | Yield Strength | 929 | MPa | c
BCC | - | Milling time(in h): 30 | Lattice Strain | 0.51 | % | c | 10.1016.j.jallcom.2012.11.146 | From table 1, Crystaaline size column is not extracted and column A of this sheet consist of Phases of alloy instead of alloy name.
BCC | - | Milling time(in h): 45 | Lattice Strain | 0.86 | % | c
BCC | - | Milling time(in h): 49 | Lattice Strain | 0.98 | % | c
FCC | - | Milling time(in h): 30 | Lattice Strain | 0.42 | % | c
FCC | - | Milling time(in h): 45 | Lattice Strain | 0.97 | % | c
FCC | - | Milling time(in h): 49 | Lattice Strain | 1.32 | % | c
A | D | E | G | H | I | J | M | K | O | P | T | W | X | Y | Z | - | Crystal Structure | FCC1 | -
B | C | F | L | U | Q | R | - | S | FCC2 | -
V | - | Crystal Structure | BCC | - |  | i | 10.1016.j.jallcom.2012.11.146 | Table 2 is not extracted properly
Nominal composition | - | - | Chemical Composition | Co: 20; Fe: 20; Ni: 20; Cr: 20; Al: 12; Ti: 8 | at% | i |  | Column A should consist alloy name.
CoFeNiCrAl0.6Ti0.4 | SPS | - | Yield Strength | 2.08 | GPa | c |  | from Table 3, εp column is not extracted | 2
CoFeNiCrAl0.6Ti0.4 | SPS | - | Ultimate Tensile Strength | 2.52 | GPa | c
CoFeNiCrAl0.6Ti0.4 | SPS | - | Hardness | 573 | Hv | c
CoFeNiCrAlTi | Copper mold casting | - | Yield Strength | 1.86 | GPa | c
CoFeNiCrAlTi | Copper mold casting | - | Ultimate Tensile Strength | 2.58 | GPa | c
CoFeNiCrAlTi | Arc-melting | - | Ultimate Tensile Strength | 2.28 | GPa | c
CoFeNiCrAlTi | SPS | - | Hardness | 432 | Hv | c
CoFe | - | - | Mixing Enthalpy | -1 | kJ/mol | c |  | From table 4 atomic size is not extracted for individual elements | 6
CoNi | - | - | Mixing Enthalpy | 0 | kJ/mol | c
CoCr | - | - | Mixing Enthalpy | -4 | kJ/mol | c
CoAl | - | - | Mixing Enthalpy | -19 | kJ/mol | c
CoTi | - | - | Mixing Enthalpy | -28 | kJ/mol | c
FeNi | - | - | Mixing Enthalpy | -2 | kJ/mol | c
FeCr | - | - | Mixing Enthalpy | -1 | kJ/mol | c
FeAl | - | - | Mixing Enthalpy | -11 | kJ/mol | c
FeTi | - | - | Mixing Enthalpy | -17 | kJ/mol | c
NiCr | - | - | Mixing Enthalpy | -7 | kJ/mol | c
NiAl | - | - | Mixing Enthalpy | -22 | kJ/mol | c
NiTi | - | - | Mixing Enthalpy | -35 | kJ/mol | c
CrAl | - | - | Mixing Enthalpy | -10 | kJ/mol | c
CrTi | - | - | Mixing Enthalpy | -7 | kJ/mol | c
AlTi | - | - | Mixing Enthalpy | -30 | kJ/mol | c
HfNbTaTiZr | as-cold-rolled | Condition: 65% thickness reduction | Hardness | 367 ¬± 8 | Hv | c | 10.1016.j.jallcom.2015.07.209 | Table 1 is not extracted, some non ascii charcter in column E
HfNbTaTiZr | annealed at 800 degC | Condition: 65% thickness reduction | Hardness | 374 ¬± 8 | Hv | c
HfNbTaTiZr | annealed at 1000 degC | Condition: 65% thickness reduction | Hardness | 347 ¬± 6 | Hv | c
HfNbTaTiZr | annealed at 1200 degC | Condition: 65% thickness reduction | Hardness | 367 ¬± 5 | Hv | c
HfNbTaTiZr | as-cold-rolled | Condition: 86.4% thickness reduction | Hardness | 366 ¬± 4 | Hv | c
HfNbTaTiZr | annealed at 800 degC | Condition: 86.4% thickness reduction | Hardness | 375 ¬± 5 | Hv | c
HfNbTaTiZr | annealed at 1000 degC | Condition: 86.4% thickness reduction | Hardness | 351 ¬± 7 | Hv | c
HfNbTaTiZr | annealed at 1200 degC | Condition: 86.4% thickness reduction | Hardness | 370 ¬± 5 | Hv | c
HfNbTaTiZr | As-cold-rolled | - | Stress | 1202 | MPa | c |  | peak stress and fracture strain columns from table 3 are not extracted and tensile yield stress is extracted as stress. | 6
HfNbTaTiZr | As-cold-rolled | - | Stress | 1295 | MPa | c
HfNbTaTiZr | As-cold-rolled | - | Elastic Moduli | 93.3 | GPa | c
HfNbTaTiZr | Cold-rolled + annealed at 800 degC/2 h | - | Stress | 1303 | MPa | c
HfNbTaTiZr | Cold-rolled + annealed at 800 degC/2 h | - | Elastic Moduli | 100 | GPa | c
HfNbTaTiZr | Cold-rolled + annealed at 1000 degC/2 h | - | Stress | 1145 | MPa | c
HfNbTaTiZr | Cold-rolled + annealed at 1000 degC/2 h | - | Elastic Moduli | 99.2 | GPa | c
HfNbTaTiZr | cold-rolled | annealing at 800 degC for 2 h; Particles | Chemical Composition | Hf: 16.5 ¬± 1.7; Nb: 22.0 ¬± 0.7; Ta: 30.7 ¬± 3.1; Ti: 16.8 ¬± 1.0; Zr: 14.0 ¬± 1.3 | at% | c |  | some non ascii charcter in column E
HfNbTaTiZr | cold-rolled | annealing at 800 degC for 2 h; Recrystallized grains | Chemical Composition | Hf: 23.3 ¬± 1.2; Nb: 18.1 ¬± 0.3; Ta: 17.3 ¬± 0.5; Ti: 19.8 ¬± 0.3; Zr: 21.5 ¬± 1.5 | at% | c
HfNbTaTiZr | cold-rolled | annealing at 800 degC for 2 h; Unrecrystallized grains: regions without particles | Chemical Composition | Hf: 22.3 ¬± 0.9; Nb: 18.7 ¬± 0.6; Ta: 20.8 ¬± 1.3; Ti: 18.8 ¬± 0.6; Zr: 19.4 ¬± 1.3 | at% | c
HfNbTaTiZr | cold-rolled | annealing at 800 degC for 2 h; Unrecrystallized grains: regions with particles | Chemical Composition | Hf: 22.5 ¬± 0.3; Nb: 19.7 ¬± 0.3; Ta: 23.7 ¬± 0.9; Ti: 17.9 ¬± 0.5; Zr: 16.3 ¬± 0.4 | at% | c
HfNbTaTiZr | cold-rolled | annealing at 800 degC for 2 h; Overall alloy composition | Chemical Composition | Hf: 20.8 ¬± 0.1; Nb: 19.6 ¬± 0.3; Ta: 21.5 ¬± 0.3; Ti: 18.8 ¬± 0.2; Zr: 19.4 ¬± 0.1 | at% | c
Hf | - | - | Young's modulus | 78 | GPa | c |  | Molar volume of pure elements from Table 5 is not extracted | 5
Nb | - | - | Young's modulus | 105 | GPa | c
Ta | - | - | Young's modulus | 186 | GPa | c
Ti | - | - | Young's modulus | 116 | GPa | c
Zr | - | - | Young's modulus | 68 | GPa | c
HfNbTaTiZr | - | - | Young's modulus | 107.9 | GPa | c
AlNbTiV | - | - | Density | 5590 +- 70 | kg/m¬≥ | c | 10.1016.j.jallcom.2015.08.224 | ρmix from table 1 is not extracted and unit consist of some nonascii charcters
AlCr0.5NbTiV | - | - | Density | 5710 +- 80 | kg/m¬≥ | c
AlCrNbTiV | - | - | Density | 5820 +- 120 | kg/m¬≥ | c
AlCr1.5NbTiV | - | - | Density | 5900 +- 80 | kg/m¬≥ | c
AlNbTiV | - | Temperature(in degS): 22 | Yield Strength | 1000 | MPa | c |  | σP and ε columns are not extracted from table 2 | 16
AlNbTiV | - | Temperature(in degS): 600 | Yield Strength | 780 | MPa | c
AlNbTiV | - | Temperature(in degS): 800 | Yield Strength | 560 | MPa | c
AlNbTiV | - | Temperature(in degS): 1000 | Yield Strength | 110 | MPa | c
AlCr0.5NbTiV | - | Temperature(in degS): 22 | Yield Strength | 1300 | MPa | c
AlCr0.5NbTiV | - | Temperature(in degS): 600 | Yield Strength | 1005 | MPa | c
AlCr0.5NbTiV | - | Temperature(in degS): 800 | Yield Strength | 640 | MPa | c
AlCr0.5NbTiV | - | Temperature(in degS): 1000 | Yield Strength | 40 | MPa | c
AlCrNbTiV | - | Temperature(in degS): 22 | Yield Strength | 1550 | MPa | c
AlCrNbTiV | - | Temperature(in degS): 600 | Yield Strength | 1015 | MPa | c
AlCrNbTiV | - | Temperature(in degS): 800 | Yield Strength | 860 | MPa | c
AlCrNbTiV | - | Temperature(in degS): 1000 | Yield Strength | 65 | MPa | c
AlCr1.5NbTiV | - | Temperature(in degS): 22 | Yield Strength | 1700 | MPa | c
AlCr1.5NbTiV | - | Temperature(in degS): 600 | Yield Strength | 1370 | MPa | c
AlCr1.5NbTiV | - | Temperature(in degS): 800 | Yield Strength | 970 | MPa | c
AlCr1.5NbTiV | - | Temperature(in degS): 1000 | Yield Strength | 75 | MPa | c
AlNbTiV | homogenized | Grains | Chemical Composition | Al: 27.4 ¬± 0.3; Nb: 24.2 ¬± 0.3; Ti: 24.6 ¬± 0.1; V: 23.8 ¬± 0.2 | at% | c |  | non ascii charcters in extraction and" -" in column B refers to alloy composition which is not extracted from table 5
AlNbTiV | homogenized | Alloy composition | Chemical Composition | Al: 27.6 ¬± 0.2; Nb: 24.1 ¬± 0.1; Ti: 24.8 ¬± 0.3; V: 23.5 ¬± 0.1 | at% | c
AlCr0.5NbTiV | homogenized | Grains | Chemical Composition | Al: 25.5 ¬± 0.1; Cr: 10.1 ¬± 0.2; Nb: 22.4 ¬± 0.3; Ti: 21.6 ¬± 0.3; V: 20.4 ¬± 0.1 | at% | c
AlCr0.5NbTiV | homogenized | Alloy composition | Chemical Composition | Al: 25.6 ¬± 0.2; Cr: 10.2 ¬± 0.2; Nb: 22.2 ¬± 0.1; Ti: 21.4 ¬± 0.2; V: 20.6 ¬± 0.3 | at% | c
AlCrNbTiV | homogenized | Grains | Chemical Composition | Al: 23.2 ¬± 0.2; Cr: 17.6 ¬± 0.3; Nb: 19.9 ¬± 0.4; Ti: 20.1 ¬± 0.3; V: 19.2 ¬± 0.2 | at% | c
AlCrNbTiV | homogenized | Light particles | Chemical Composition | Al: 18.0 ¬± 0.3; Cr: 34.5 ¬± 0.4; Nb: 25.5 ¬± 0.5; Ti: 9.4 ¬± 0.2; V: 12.6 ¬± 0.1 | at% | c
AlCrNbTiV | homogenized | Alloy composition | Chemical Composition | Al: 22.9 ¬± 0.2; Cr: 18.8 ¬± 0.3; Nb: 20.2 ¬± 0.1; Ti: 19.3 ¬± 0.2; V: 18.8 ¬± 0.4 | at% | c
AlCr1.5NbTiV | homogenized | Grains | Chemical Composition | Al: 23.1 ¬± 0.3; Cr: 20.4 ¬± 0.1; Nb: 16.2 ¬± 0.4; Ti: 21.1 ¬± 0.1; V: 19.2 ¬± 0.2 | at% | c
AlCr1.5NbTiV | homogenized | Light particles | Chemical Composition | Al: 16.9 ¬± 0.1; Cr: 36.8 ¬± 0.5; Nb: 24.4 ¬± 0.2; Ti: 10.3 ¬± 0.3; V: 11.6 ¬± 0.4 | at% | c
AlCr1.5NbTiV | homogenized | Alloy composition | Chemical Composition | Al: 21.7 ¬± 0.2; Cr: 25.0 ¬± 0.3; Nb: 18.7 ¬± 0.2; Ti: 17.8 ¬± 0.3; V: 16.8 ¬± 0.1 | at% | c
AlNbTiV | Grains | Compression at 800 degC | Chemical Composition | Al: 26.4 ¬± 0.2; Nb: 24.2 ¬± 0.1; Ti: 25.3 ¬± 0.2; V: 24.4 ¬± 0.3 | at% | c
AlNbTiV | Precipitation-containing zone | Compression at 800 degC | Chemical Composition | Al: 26.5 ¬± 0.1; Nb: 23.9 ¬± 0.2; Ti: 25.3 ¬± 0.5; V: 24.1 ¬± 0.4 | at% | c
AlNbTiV | Alloy composition | Compression at 800 degC | Chemical Composition | Al: 27.6 ¬± 0.2; Nb: 24.1 ¬± 0.1; Ti: 24.8 ¬± 0.3; V: 23.5 ¬± 0.1 | at% | c
AlCr0.5NbTiV | Grains | Compression at 800 degC | Chemical Composition | Al: 24.3 ¬± 0.3; Cr: 10.1 ¬± 0.4; Nb: 22.3 ¬± 0.2; Ti: 22.0 ¬± 0.1; V: 21.3 ¬± 0.3 | at% | c
AlCr0.5NbTiV | Precipitation-containing zone | Compression at 800 degC | Chemical Composition | Al: 24.7 ¬± 0.1; Cr: 11.1 ¬± 0.3; Nb: 22.7 ¬± 0.3; Ti: 20.6 ¬± 0.2; V: 20.9 ¬± 0.2 | at% | c
AlCr0.5NbTiV | Alloy composition | Compression at 800 degC | Chemical Composition | Al: 25.6 ¬± 0.2; Cr: 10.2 ¬± 0.2; Nb: 22.2 ¬± 0.1; Ti: 21.4 ¬± 0.2; V: 20.6 ¬± 0.3 | at% | c
AlCrNbTiV | Grains | Compression at 800 degC | Chemical Composition | Al: 22.3 ¬± 0.2; Cr: 17.7 ¬± 0.1; Nb: 17.4 ¬± 0.2; Ti: 21.9 ¬± 0.3; V: 20.6 ¬± 0.1 | at% | c
AlCrNbTiV | Light particles | Compression at 800 degC | Chemical Composition | Al: 17.6 ¬± 0.1; Cr: 35.2 ¬± 0.4; Nb: 23.0 ¬± 0.2; Ti: 10.3 ¬± 0.1; V: 13.9 ¬± 0.2 | at% | c
AlCrNbTiV | Precipitation-containing zone | Compression at 800 degC | Chemical Composition | Al: 22.5 ¬± 0.3; Cr: 17.0 ¬± 0.2; Nb: 17.7 ¬± 0.2; Ti: 22.6 ¬± 0.1; V: 22.2 ¬± 0.3 | at% | c
AlCrNbTiV | Alloy composition | Compression at 800 degC | Chemical Composition | Al: 22.9 ¬± 0.2; Cr: 18.8 ¬± 0.3; Nb: 20.2 ¬± 0.1; Ti: 19.3 ¬± 0.2; V: 18.8 ¬± 0.4 | at% | c
AlCr1.5NbTiV | Grains | Compression at 800 degC | Chemical Composition | Al: 21.8 ¬± 0.1; Cr: 20.7 ¬± 0.2; Nb: 14.8 ¬± 0.2; Ti: 22.3 ¬± 0.1; V: 20.4 ¬± 0.1 | at% | c
AlCr1.5NbTiV | Light particles | Compression at 800 degC | Chemical Composition | Al: 16.6 ¬± 0.2; Cr: 38.7 ¬± 0.1; Nb: 23.8 ¬± 0.2; Ti: 9.5 ¬± 0.2; V: 11.4 ¬± 0.1 | at% | c
AlCr1.5NbTiV | Precipitation-containing zone | Compression at 800 degC | Chemical Composition | Al: 20.6 ¬± 0.3; Cr: 22.9 ¬± 0.1; Nb: 16.6 ¬± 0.3; Ti: 20.9 ¬± 0.3; V: 19.0 ¬± 0.3 | at% | c
AlCr1.5NbTiV | Alloy composition | Compression at 800 degC | Chemical Composition | Al: 21.7 ¬± 0.2; Cr: 25.0 ¬± 0.3; Nb: 18.7 ¬± 0.2; Ti: 17.8 ¬± 0.3; V: 16.8 ¬± 0.1 | at% | c
AlNbTiV | Grains | - | Chemical Composition | Al: 27.4 ¬± 0.2; Nb: 23.8 ¬± 0.1; Ti: 24.8 ¬± 0.2; V: 24.0 ¬± 0.1 | at% | c
AlNbTiV | Grey particles | - | Chemical Composition | Al: 32.3 ¬± 0.1; Nb: 32.3 ¬± 0.3; Ti: 19.2 ¬± 0.1; V: 16.2 ¬± 0.2 | at% | c
AlNbTiV | - | - | Chemical Composition | Al: 27.6 ¬± 0.2; Nb: 24.1 ¬± 0.1; Ti: 24.8 ¬± 0.3; V: 23.5 ¬± 0.1 | at% | c
AlCr0.5NbTiV | Grains | - | Chemical Composition | Al: 24.2 ¬± 0.1; Cr: 10.5 ¬± 0.2; Nb: 18.5 ¬± 0.2; Ti: 23.9 ¬± 0.1; V: 22.9 ¬± 0.3 | at% | c
AlCr0.5NbTiV | Grey particles | - | Chemical Composition | Al: 27.2 ¬± 0.2; Cr: 4.7 ¬± 0.1; Nb: 39.0 ¬± 0.4; Ti: 18.5 ¬± 0.3; V: 10.6 ¬± 0.2 | at% | c
AlCr0.5NbTiV | Light particles | - | Chemical Composition | Al: 13.5 ¬± 0.1; Cr: 30.8 ¬± 0.4; Nb: 24.9 ¬± 0.4; Ti: 10.7 ¬± 0.2; V: 20.1 ¬± 0.2 | at% | c
AlCr0.5NbTiV | - | - | Chemical Composition | Al: 25.6 ¬± 0.2; Cr: 10.2 ¬± 0.2; Nb: 22.2 ¬± 0.1; Ti: 21.4 ¬± 0.2; V: 20.6 ¬± 0.3 | at% | c
AlCrNbTiV | Grains | - | Chemical Composition | Al: 24.4 ¬± 0.2; Cr: 15.1 ¬± 0.2; Nb: 17.4 ¬± 0.3; Ti: 22.9 ¬± 0.1; V: 20.2 ¬± 0.1 | at% | c
AlCrNbTiV | Coarse light particles | - | Chemical Composition | Al: 15.2 ¬± 0.1; Cr: 35.8 ¬± 0.5; Nb: 25.1 ¬± 0.3; Ti: 9.9 ¬± 0.2; V: 14.0 ¬± 0.4 | at% | c
AlCrNbTiV | Fine light particles | - | Chemical Composition | Al: 15.6 ¬± 0.4; Cr: 29.9 ¬± 0.3; Nb: 23.8 ¬± 0.4; Ti: 13.2 ¬± 0.4; V: 17.5 ¬± 0.2 | at% | c
AlCrNbTiV | - | - | Chemical Composition | Al: 22.9 ¬± 0.2; Cr: 18.8 ¬± 0.3; Nb: 20.2 ¬± 0.1; Ti: 19.3 ¬± 0.2; V: 18.8 ¬± 0.4 | at% | c
AlCr1.5NbTiV | Grains | - | Chemical Composition | Al: 21.4 ¬± 0.4; Cr: 15.1 ¬± 0.3; Nb: 12.6 ¬± 0.2; Ti: 28.0 ¬± 0.1; V: 22.9 ¬± 0.1 | at% | c
AlCr1.5NbTiV | Coarse light particles | - | Chemical Composition | Al: 14.0 ¬± 0.2; Cr: 39.1 ¬± 0.6; Nb: 23.7 ¬± 0.4; Ti: 10.4 ¬± 0.1; V: 12.8 ¬± 0.2 | at% | c
AlCr1.5NbTiV | Fine light particles | - | Chemical Composition | Al: 14.2 ¬± 0.1; Cr: 35.4 ¬± 0.1; Nb: 22.2 ¬± 0.2; Ti: 12.5 ¬± 0.4; V: 15.7 ¬± 0.1 | at% | c
AlCr1.5NbTiV | - | - | Chemical Composition | Al: 21.7 ¬± 0.2; Cr: 25.0 ¬± 0.3; Nb: 18.7 ¬± 0.2; Ti: 17.8 ¬± 0.3; V: 16.8 ¬± 0.1 | at% | c
AlNbTiV | - | Temperature(in degC): 600;Phase: BCC_A2 | Phase Fractions | 0.697 | - | c |  | composition column from table 6 is not extracted | 26
AlNbTiV | - | Temperature(in degC): 600;Phase: Ti3Al | Phase Fractions | 0.303 | - | c
AlNbTiV | - | Temperature(in degC): 800;Phase: BCC_A2 | Phase Fractions | 1 | - | c
AlNbTiV | - | Temperature(in degC): 1000;Phase: BCC_A2 | Phase Fractions | 1 | - | c
AlNbTiV | - | Temperature(in degC): 1200;Phase: BCC_A2 | Phase Fractions | 1 | - | c
AlCr0.5NbTiV | - | Temperature(in degC): 600;Phase: BCC_A2 | Phase Fractions | 0.701 | - | c
AlCr0.5NbTiV | - | Temperature(in degC): 600;Phase: Laves | Phase Fractions | 0.135 | - | c
AlCr0.5NbTiV | - | Temperature(in degC): 600;Phase: Ti3Al | Phase Fractions | 0.164 | - | c
AlCr0.5NbTiV | - | Temperature(in degC): 800;Phase: BCC_A2 | Phase Fractions | 1 | - | c
AlCr0.5NbTiV | - | Temperature(in degC): 1000;Phase: BCC_A2 | Phase Fractions | 1 | - | c
AlCr0.5NbTiV | - | Temperature(in degC): 1200;Phase: BCC_A2 | Phase Fractions | 1 | - | c
AlCrNbTiV | - | Temperature(in degC): 600;Phase: BCC_A2 | Phase Fractions | 0.636 | - | c
AlCrNbTiV | - | Temperature(in degC): 600;Phase: Laves | Phase Fractions | 0.343 | - | c
AlCrNbTiV | - | Temperature(in degC): 600;Phase: Ti3Al | Phase Fractions | 0.021 | - | c
AlCrNbTiV | - | Temperature(in degC): 800;Phase: BCC_A2 | Phase Fractions | 0.873 | - | c
AlCrNbTiV | - | Temperature(in degC): 800;Phase: FCC_C15 | Phase Fractions | 0.127 | - | c
AlCrNbTiV | - | Temperature(in degC): 1000;Phase: BCC_A2 | Phase Fractions | 1 | - | c
AlCrNbTiV | - | Temperature(in degC): 1200;Phase: BCC_A2 | Phase Fractions | 1 | - | c
AlCr1.5NbTiV | - | Temperature(in degC): 600;Phase: BCC_A2 | Phase Fractions | 0.509 | - | c
AlCr1.5NbTiV | - | Temperature(in degC): 600;Phase: FCC_C15 | Phase Fractions | 0.381 | - | c
AlCr1.5NbTiV | - | Temperature(in degC): 600;Phase: Laves | Phase Fractions | 0.11 | - | c
AlCr1.5NbTiV | - | Temperature(in degC): 800;Phase: BCC_A2 | Phase Fractions | 0.692 | - | c
AlCr1.5NbTiV | - | Temperature(in degC): 800;Phase: FCC_C15 | Phase Fractions | 0.308 | - | c
AlCr1.5NbTiV | - | Temperature(in degC): 1000;Phase: BCC_A2 | Phase Fractions | 0.985 | - | c
AlCr1.5NbTiV | - | Temperature(in degC): 1000;Phase: FCC_C15 | Phase Fractions | 0.015 | - | c
AlCr1.5NbTiV | - | Temperature(in degC): 1200;Phase: BCC_A2 | Phase Fractions | 1 | - | c
none of the table from 10.1016.j.jallcom.2017.08.067 is extracted
CoCrFeNiMo0 | - | as-cast | Chemical Composition | Co: 25.7; Cr: 24.8; Fe: 25.2; Ni: 24.3; Mo: 0.0 | at% | c | 10.1016.j.matchar.2012.05.005
CoCrFeNiMo0.3 | - | as-cast | Chemical Composition | Co: 23.9; Cr: 22.5; Fe: 22.2; Ni: 23.9; Mo: 7.5 | at% | c
CoCrFeNiMo0.5 | - | as-cast | Chemical Composition | Co: 22.6; Cr: 22.3; Fe: 20.4; Ni: 22.5; Mo: 12.2 | at% | c
CoCrFeNiMo0.85 | - | as-cast | Chemical Composition | Co: 21.5; Cr: 20.7; Fe: 20.1; Ni: 20.2; Mo: 17.5 | at% | c
Mo0.3 | - | Structure and phase: DR | A (FCC) | Chemical Composition | Co: 23.8; Cr: 22.8; Fe: 23.1; Ni: 23.8; Mo: 6.5 | at% |  | correct extracion columns shifted to its right. C phase symbol is (σ) and (μ) in the paper but it got extracted as (s) and (m). Nan in column A is Mo0.3, Mo0.5,Mo0.85 respectively
nan | - | Structure and phase: ID | B (FCC) | Chemical Composition | Co: 21.7; Cr: 24.3; Fe: 21.0; Ni: 22.9; Mo: 10.1 | at%
nan | - | Structure and phase: ID | C (s) | Chemical Composition | Co: 18.4; Cr: 27.6; Fe: 17.1; Ni: 14.6; Mo: 22.3 | at%
Mo0.5 | - | Structure and phase: DR | A (FCC) | Chemical Composition | Co: 23.5; Cr: 21.3; Fe: 22.8; Ni: 23.9; Mo: 8.5 | at%
nan | - | Structure and phase: ID | B (FCC) | Chemical Composition | Co: 22.7; Cr: 22.1; Fe: 21.6; Ni: 22.5; Mo: 11.1 | at%
nan | - | Structure and phase: ID | C (s) | Chemical Composition | Co: 19.1; Cr: 25.4; Fe: 17.0; Ni: 14.7; Mo: 23.8 | at%
Mo0.85 | - | Structure and phase: DR | A (FCC) | Chemical Composition | Co: 22.6; Cr: 20.8; Fe: 22.1; Ni: 22.6; Mo: 11.9 | at%
nan | - | Structure and phase: ID | B (s) | Chemical Composition | Co: 18.1; Cr: 25.5; Fe: 17.2; Ni: 13.8; Mo: 25.4 | at%
nan | - | Structure and phase: ID | C (m) | Chemical Composition | Co: 17.6; Cr: 22.7; Fe: 15.7; Ni: 12.7; Mo: 31.3 | at%
Mo0 | - | - | Yield Stress | 136 | MPa | c |  | Fracture strain column from table 3 is not extracted | 3
Mo0 | - | - | Compressive Strength | 871 | MPa | c
Mo0.3 | - | - | Yield Stress | 305 | MPa | c
Mo0.3 | - | - | Compressive Strength | 1269 | MPa | c
Mo0.5 | - | - | Yield Stress | 510 | MPa | c
Mo0.5 | - | - | Compressive Strength | 1371 | MPa | c
Mo0.85 | - | - | Yield Stress | 929 | MPa | c
Mo0.85 | - | - | Compressive Strength | 1441 | MPa | c
FeCoNiCr | - | - | Composition | Fe: 24.58; Cr: 25.12; Ni: 25.92; Co: 24.90; Cu: 0 | - | c | 10.1016.j.matchemphys.2005.01.001 | units not extracted, its wt.%
FeCoNiCrCu0.5 | - | - | Composition | Fe: 20.47; Cr: 16.48; Ni: 25.48; Co: 23.99; Cu: 13.49 | - | c
FeCoNiCrCu | - | - | Composition | Fe: 18.78; Cr: 16.25; Ni: 21.78; Co: 21.50; Cu: 21.69 | - | c
FeCoNiCrCu0.5 | as-cast | Interdendrite | Chemical Composition | Cu: 82.18; Fe: 0.90; Co: 1.08; Ni: 11.60; Cr: 4.24 | at% | c
FeCoNiCrCu0.5 | as-cast | Dendrite | Chemical Composition | Cu: 11.68; Fe: 21.80; Co: 24.45; Ni: 22.73; Cr: 19.34 | at% | c
FeCoNiCrCu | as-cast | Interdendrite | Chemical Composition | Cu: 86.68; Fe: 3.46; Co: 2.67; Ni: 5.41; Cr: 1.78 | at% | c |  |  | 10
FeCoNiCrCu | as-cast | Dendrite | Chemical Composition | Cu: 9.56; Fe: 23.58; Co: 24.67; Ni: 21.34; Cr: 21.08 | at% | c
FeCoNiCr | - | Immersion test | Corrosion Rate | 7.62x10-4 | mm/year | c |  | Table 3 is not extracted
FeCoNiCrCu0.5 | - | Immersion test | Corrosion Rate | 8.89x10-3 | mm/year | c
FeCoNiCrCu | - | Immersion test | Corrosion Rate | 1.14x10-2 | mm/year | c
FeCoNiCr | - | Polarization curve | Corrosion Rate | 3.31x10-4 | mm/year | c
FeCoNiCrCu0.5 | - | Polarization curve | Corrosion Rate | 7.46x10-3 | mm/year | c
FeCoNiCrCu | - | Polarization curve | Corrosion Rate | 1.37x10-2 | mm/year | c
FeCoNiCr | - | - | Corrosion Potential | -0.26 | V | c
FeCoNiCr | - | - | Pitting Potential | 0.31 | V | c
FeCoNiCr | - | - | Corrosion Current Density | 3.15x10-8 | Acm-2 | c
FeCoNiCrCu0.5 | - | - | Corrosion Potential | -0.29 | V | c
FeCoNiCrCu0.5 | - | - | Pitting Potential | 0.09 | V | c
FeCoNiCrCu0.5 | - | - | Corrosion Current Density | 7.23x10-7 | Acm-2 | c
FeCoNiCrCu | - | - | Corrosion Potential | -0.33 | V | c
FeCoNiCrCu | - | - | Pitting Potential | 0.08 | V | c
FeCoNiCrCu | - | - | Corrosion Current Density | 1.32x10-6 | Acm-2 | c
304L | - | - | Corrosion Potential | -0.25 | V | c
304L | - | - | Pitting Potential | 0.23 | V | c
304L | - | - | Corrosion Current Density | 6.01x10-7 | Acm-2 | c
AlCoCrCuNi | - | Nominal | Chemical Composition | Al: 20; Co: 20; Cr: 20; Cu: 20; Ni: 20 | at% | c | 10.1016.j.msea.2007.01.122
AlCoCrCuNi | - | Dendrite | Chemical Composition | Al: 21; Co: 21; Cr: 25; Cu: 11; Ni: 22 | at% | c
AlCoCrCuNi | - | Interdendrite | Chemical Composition | Al: 13; Co: 8; Cr: 6; Cu: 58; Ni: 15 | at% | c
AlCoCrCuFeNi | - | Nominal | Chemical Composition | Al: 17; Co: 17; Cr: 17; Cu: 17; Fe: 17; Ni: 17 | at% | c
AlCoCrCuFeNi | - | Dendrite | Chemical Composition | Al: 17; Co: 17; Cr: 21; Cu: 11; Fe: 18; Ni: 16 | at% | c
AlCoCrCuFeNi | - | Interdendrite | Chemical Composition | Al: 12; Co: 5; Cr: 3; Cu: 63; Fe: 5; Ni: 12 | at% | c
AlCoCrCuNi | - | - | Hardness | 419+-6 | HV | c |  | Microstructure column from table 2 is not extracted.
AlCoCrCuFeNi | - | - | Hardness | 416+-19 | HV | c
AgAlCoCrCuNi | - | - | Hardness | 104+-3 | HV | c
AgAlCoCrCuNi | - | - | Hardness | 451+-9 | HV | c
AlAuCoCrCuNi | - | - | Hardness | 276+-8 | HV | c
CoCrFeNiTiAl0 | - | Nominal | Chemical Composition | Co: 20.0; Cr: 20.0; Fe: 20.0; Ni: 20.0; Ti: 20.0; Al: 0.0 | at% | c | 10.1016.j.msea.2008.12.053 | from table 1 one row is not extracted . | 1
CoCrFeNiTiAl0.5 | - | Nominal | Chemical Composition | Co: 18.2; Cr: 18.2; Fe: 18.2; Ni: 18.2; Ti: 18.2; Al: 9.0 | at% | c
CoCrFeNiTiAl0.5 | - | E(A) | Chemical Composition | Co: 13.62; Cr: 36.18; Fe: 26.93; Ni: 10.45; Ti: 8.64; Al: 3.04 | at% | c
CoCrFeNiTiAl0.5 | - | Dendrite | Chemical Composition | Co: 24.66; Cr: 5.13; Fe: 9.82; Ni: 26.62; Ti: 20.36; Al: 12.62 | at% | c
CoCrFeNiTiAl0.5 | - | Interdendrite | Chemical Composition | Co: 15.55; Cr: 27.58; Fe: 31.63; Ni: 10.78; Ti: 12.75; Al: 1.97 | at% | c
CoCrFeNiTiAl1.0 | - | Nominal | Chemical Composition | Co: 16.6; Cr: 16.6; Fe: 16.7; Ni: 16.7; Ti: 16.7; Al: 16.7 | at% | c
CoCrFeNiTiAl1.0 | - | E(A) | Chemical Composition | Co: 14.71; Cr: 33.52; Fe: 27.39; Ni: 12.53; Ti: 8.54; Al: 6.36 | at% | c
CoCrFeNiTiAl1.0 | - | Dendrite | Chemical Composition | Co: 21.91; Cr: 13.08; Fe: 14.44; Ni: 22.47; Ti: 17.51; Al: 20.31 | at% | c
CoCrFeNiTiAl1.0 | - | Interdendrite | Chemical Composition | Co: 16.41; Cr: 24.92; Fe: 29.33; Ni: 14.11; Ti: 13.25; Al: 5.24 | at% | c
CoCrFeNiTiAl1.5 | - | Nominal | Chemical Composition | Co: 15.4; Cr: 15.4; Fe: 15.4; Ni: 15.4; Ti: 15.4; Al: 23.0 | at% | c
CoCrFeNiTiAl1.5 | - | Dendrite | Chemical Composition | Co: 22.87; Cr: 9.49; Fe: 14.44; Ni: 22.51; Ti: 17.4; Al: 24.55 | at% | c
CoCrFeNiTiAl1.5 | - | Interdendrite | Chemical Composition | Co: 15.9; Cr: 23.27; Fe: 22.18; Ni: 15.12; Ti: 14.2; Al: 13.89 | at% | c
CoCrFeNiTiAl2.0 | - | Nominal | Chemical Composition | Co: 14.3; Cr: 14.3; Fe: 14.3; Ni: 14.3; Ti: 14.3; Al: 28.5 | at% | c
CoCrFeNiTiAl2.0 | - | Dendrite | Chemical Composition | Co: 17.64; Cr: 9.63; Fe: 11.84; Ni: 18.81; Ti: 17.29; Al: 30.63 | at% | c
CoCrFeNiTiAl2.0 | - | Interdendrite | Chemical Composition | Co: 8.75; Cr: 42.89; Fe: 28.87; Ni: 4.79; Ti: 5.13; Al: 11.21 | at% | c
CoCr | - | - | Mixing Enthalpy | -7 | J/mol | c
CoFe | - | - | Mixing Enthalpy | -1 | J/mol | c
CoNi | - | - | Mixing Enthalpy | 0 | J/mol | c
CoTi | - | - | Mixing Enthalpy | -42 | J/mol | c
CoAl | - | - | Mixing Enthalpy | -19 | J/mol | c
CrFe | - | - | Mixing Enthalpy | -1 | J/mol | c
CrNi | - | - | Mixing Enthalpy | -7 | J/mol | c
CrTi | - | - | Mixing Enthalpy | -11 | J/mol | c
CrAl | - | - | Mixing Enthalpy | -10 | J/mol | c
FeNi | - | - | Mixing Enthalpy | -2 | J/mol | c
FeTi | - | - | Mixing Enthalpy | -25 | J/mol | c
FeAl | - | - | Mixing Enthalpy | -11 | J/mol | c
NiTi | - | - | Mixing Enthalpy | -52 | J/mol | c
NiAl | - | - | Mixing Enthalpy | -22 | J/mol | c
TiAl | - | - | Mixing Enthalpy | -30 | J/mol | c
CoCrFeNiTiAl0 | - | - | Elastic Moduli | 134.6 | GPa | c |  | From table 3 2 columns (σmax and ɛp) are not extracted
CoCrFeNiTiAl0.5 | - | - | Elastic Moduli | 106.8 | GPa | c |  |  | 10
CoCrFeNiTiAl1.0 | - | - | Elastic Moduli | 147.6 | GPa | c
CoCrFeNiTiAl1.5 | - | - | Elastic Moduli | 133.4 | GPa | c
CoCrFeNiTiAl2.0 | - | - | Elastic Moduli | 93.5 | GPa | c
NbCrMo0.5Ta0.5TiZr | - | 4mm2 area | Chemical Composition | Nb: 22.2; Cr: 18.35; Mo: 10.15; Ta: 11.73; Ti: 19.3; Zr: 18.27 | at% | c | 10.1016.j.msea.2011.09.033 | Table 1 is not extracted from paper and from table 2 "Phase" column is not extracted | 2
NbCrMo0.5Ta0.5TiZr | - | Primary bright particles | Chemical Composition | Nb: 26.8; Cr: 13.22; Mo: 14.3; Ta: 16.8; Ti: 19.07; Zr: 9.82 | at% | c
NbCrMo0.5Ta0.5TiZr | - | Matrix between the primary particles | Chemical Composition | Nb: 18.68; Cr: 3.09; Mo: 0.64; Ta: 3.83; Ti: 33.16; Zr: 40.6 | at% | c
NbCrMo0.5Ta0.5TiZr | - | Dark particles inside the matrix | Chemical Composition | Nb: 12.07; Cr: 40.74; Mo: 6.35; Ta: 6.99; Ti: 10.78; Zr: 23.09 | at% | c
NbCrMo0.5Ta0.5TiZr | - | Transition layer | Chemical Composition | Nb: 26.96; Cr: 6.74; Mo: 9.92; Ta: 14.14; Ti: 28.08; Zr: 14.16 | at% | c
Nb | - | - | Lattice Parameter | 330.1 | pm | c
Cr | - | - | Lattice Parameter | 288.4 | pm | c
Mo | - | - | Lattice Parameter | 315 | pm | c
Ta | - | - | Lattice Parameter | 330.3 | pm | c
Ti | - | - | Lattice Parameter | 327.6 | pm | c
Zr | - | - | Lattice Parameter | 358.2 | pm | c
BCC1 Calc | - | - | Lattice Parameter | 324.7 | pm | c
BCC2 Calc | - | - | Lattice Parameter | 339.3 | pm | c
BCC1 HIP | - | - | Lattice Parameter | 324.8 | pm | c
BCC2 HIP | - | - | Lattice Parameter | 341 | pm | c
NbCrMo0.5Ta0.5TiZr | - | - | Density | 8.23 | g/cm¬≥ | c |  | From table 4 and table 5 few columns missed and non ascii charcters in the units.
NbCrMo0.5Ta0.5TiZr | - | - | Density | 8.02 | g/cm¬≥ | c
NbCrMo0.5Ta0.5TiZr | - | - | Density | 8.23 | g/cm¬≥ | c
NbCrMo0.5Ta0.5TiZr | - | Room Temperature | Hardness | 1097 | MPa | c
NbCrMo0.5Ta0.5TiZr | - | Room Temperature | Hardness | 5288 | MPa | c
NbCrMo0.5Ta0.5TiZr | - | Temperature(in K): 296 ;Strain rate(in s-1): 10-3 | Compressive Strength | 1595 | MPa | c
NbCrMo0.5Ta0.5TiZr | - | Temperature(in K): 1073 ;Strain rate(in s-1): 10-3 | Compressive Strength | 983 | MPa | c
NbCrMo0.5Ta0.5TiZr | - | Temperature(in K): 1273 ;Strain rate(in s-1): 10-3 | Compressive Strength | 546 | MPa | c
NbCrMo0.5Ta0.5TiZr | - | Temperature(in K): 1473 ;Strain rate(in s-1): 10-3 | Compressive Strength | 170 | MPa | c
NbCrMo0.5Ta0.5TiZr | - | Temperature(in K): 296 ;Strain rate(in s-1): 10-3 | Yield Strength | 2046 | MPa | c
NbCrMo0.5Ta0.5TiZr | - | Temperature(in K): 1073 ;Strain rate(in s-1): 10-3 | Yield Strength | 1100 | MPa | c
NbCrMo0.5Ta0.5TiZr | - | Temperature(in K): 1273 ;Strain rate(in s-1): 10-3 | Yield Strength | 630 | MPa | c
NbCrMo0.5Ta0.5TiZr | - | Temperature(in K): 1473 ;Strain rate(in s-1): 10-3 | Yield Strength | 190 | MPa | c
NbCrMo0.5Ta0.5TiZr | - | Temperature(in K): 296 ;Strain rate(in s-1): 10-3 | Fracture Strain | 5 | % | c
NbCrMo0.5Ta0.5TiZr | - | Temperature(in K): 1073 ;Strain rate(in s-1): 10-3 | Fracture Strain | 5.5 | % | c
NbCrMo0.5Ta0.5TiZr | - | Temperature(in K): 1273 ;Strain rate(in s-1): 10-3 | Fracture Strain | No fracture | - | c
NbCrMo0.5Ta0.5TiZr | - | Temperature(in K): 1473 ;Strain rate(in s-1): 10-3 | Fracture Strain | No fracture | - | c
NbCrMo0.5Ta0.5TiZr | 50% compression | Constituent: 6.0mm2 area; Phase: BCC1+BCC2+FCC | Chemical Composition | Nb: 22.2; Cr: 18.39; Mo: 10.07; Ta: 11.78; Ti: 19.36; Zr: 18.2 | at% | c
NbCrMo0.5Ta0.5TiZr | 50% compression | Constituent: Primary bright particles; Phase: BCC1+FCC | Chemical Composition | Nb: 26.93; Cr: 13.29; Mo: 13.76; Ta: 16.06; Ti: 19.38; Zr: 10.57 | at% | c
NbCrMo0.5Ta0.5TiZr | 50% compression | Constituent: Bright region inside primary particles; Phase: BCC1 | Chemical Composition | Nb: 27.62; Cr: 11.53; Mo: 13.97; Ta: 16.29; Ti: 20.06; Zr: 10.53 | at% | c
NbCrMo0.5Ta0.5TiZr | 50% compression | Constituent: Dark precipitates inside primary particles; Phase: FCC (Laves) | Chemical Composition | Nb: 17.91; Cr: 30.3; Mo: 11.19; Ta: 11.19; Ti: 13.3; Zr: 16.12 | at% | c
NbCrMo0.5Ta0.5TiZr | 50% compression | Constituent: Dark matrix between primary particles; Phase: BCC2 | Chemical Composition | Nb: 20.35; Cr: 2.54; Mo: 1.23; Ta: 4.57; Ti: 31.41; Zr: 39.9 | at% | c
NbCrMo0.5Ta0.5TiZr | 50% compression | Constituent: Dark particles inside the matrix; Phase: FCC (Laves) | Chemical Composition | Nb: 11.9; Cr: 41.06; Mo: 6.74; Ta: 7.11; Ti: 10.48; Zr: 22.71 | at% | c
NbCrMo0.5Ta0.5TiZr | 50% compression | Constituent: Bright particles inside the tails; Phase: BCC1 | Chemical Composition | Nb: 27.59; Cr: 6.8; Mo: 8.27; Ta: 12.9; Ti: 28.01; Zr: 16.44 | at% | c
AlCoCrCuFe | - | - | Relative Density | 99 | % | c | 10.1016.j.msea.2011.11.044 | table 1 fully is not extracted , from table 2 one column (theoretical density) is also not extracted
NiCoCrCuFe | - | - | Relative Density | 94 | % | c
NiCoCrFe | - | - | Relative Density | 94 | % | c
NiCoCuFe | - | - | Relative Density | 86 | % | c
NiCoFe | - | - | Relative Density | 92 | % | c
AlCoCrCuFe | Mechanically alloyed powder | - | Crystallite Size | 10 | nm | c
AlCoCrCuFe | Mechanically alloyed powder | - | Strain | 0.5 | % | c
AlCoCrCuFe | Sintered compact | - | Crystallite Size | 74 | nm | c
AlCoCrCuFe | Sintered compact | - | Strain | 0.09 | % | c
NiCoCrCuFe | Mechanically alloyed powder | - | Crystallite Size | 7 | nm | c
NiCoCrCuFe | Mechanically alloyed powder | - | Strain | 1 | % | c
NiCoCrCuFe | Sintered compact | - | Crystallite Size | 27 | nm | c
NiCoCrCuFe | Sintered compact | - | Strain | 0.14 | % | c
NiCoCrFe | Mechanically alloyed powder | - | Crystallite Size | 6 | nm | c
NiCoCrFe | Mechanically alloyed powder | - | Strain | 0.83 | % | c
NiCoCrFe | Sintered compact | - | Crystallite Size | 13 | nm | c
NiCoCrFe | Sintered compact | - | Strain | 0 | % | c
NiCoCuFe | Mechanically alloyed powder | - | Crystallite Size | 9 | nm | c
NiCoCuFe | Mechanically alloyed powder | - | Strain | 0.73 | % | c
NiCoCuFe | Sintered compact | - | Crystallite Size | 16 | nm | c
NiCoCuFe | Sintered compact | - | Strain | 0.05 | % | c
NiCoFe | Mechanically alloyed powder | - | Crystallite Size | 10 | nm | c
NiCoFe | Mechanically alloyed powder | - | Strain | 0.98 | % | c
NiCoFe | Sintered compact | - | Crystallite Size | 25 | nm | c
NiCoFe | Sintered compact | - | Strain | 0 | % | c
AlCoCrCuFe | - | - | Hardness | 770+-10 | HV | c
NiCoCrCuFe | - | - | Hardness | 400+-10 | HV | c
NiCoCrFe | - | - | Hardness | 490+-10 | HV | c
NiCoCuFe | - | - | Hardness | 160+-10 | HV | c
NiCoFe | - | - | Hardness | 230+-5.0 | HV | c
AlCoCrCuFe | - | - | Mixing Entropy | 1.61R | J/mol¬∑K | c |  | atomic size difference column is not extracted from table 5, and few nonascii charcters
AlCoCrCuFe | - | - | Mixing Enthalpy | -2.56 | kJ/mol | c
NiCoCrCuFe | - | - | Mixing Entropy | 1.61R | J/mol¬∑K | c
NiCoCrCuFe | - | - | Mixing Enthalpy | 3.2 | kJ/mol | c
NiCoCrFe | - | - | Mixing Entropy | 1.34R | J/mol¬∑K | c
NiCoCrFe | - | - | Mixing Enthalpy | -3.75 | kJ/mol | c
NiCoCuFe | - | - | Mixing Entropy | 1.34R | J/mol¬∑K | c
NiCoCuFe | - | - | Mixing Enthalpy | 5 | kJ/mol | c
NiCoFe | - | - | Mixing Entropy | 1.10R | J/mol¬∑K | c
NiCoFe | - | - | Mixing Enthalpy | -1.33 | kJ/mol | c
Al-Co | - | - | Mixing Enthalpy | -19 | kJ/mol | c
Al-Cr | - | - | Mixing Enthalpy | -10 | kJ/mol | c
Al-Cu | - | - | Mixing Enthalpy | -1 | kJ/mol | c
Al-Fe | - | - | Mixing Enthalpy | -11 | kJ/mol | c
Al-Ni | - | - | Mixing Enthalpy | -22 | kJ/mol | c
Co-Cr | - | - | Mixing Enthalpy | -4 | kJ/mol | c
Co-Cu | - | - | Mixing Enthalpy | 6 | kJ/mol | c
Co-Fe | - | - | Mixing Enthalpy | -1 | kJ/mol | c
Co-Ni | - | - | Mixing Enthalpy | 0 | kJ/mol | c
Cr-Cu | - | - | Mixing Enthalpy | 12 | kJ/mol | c
Cr-Fe | - | - | Mixing Enthalpy | -1 | kJ/mol | c
Cr-Ni | - | - | Mixing Enthalpy | -7 | kJ/mol | c
Cu-Fe | - | - | Mixing Enthalpy | 13 | kJ/mol | c
Cu-Ni | - | - | Mixing Enthalpy | 4 | kJ/mol | c
Fe-Ni | - | - | Mixing Enthalpy | -2 | kJ/mol | c
NiFeCrCo | - | - | Dehydrogenation Enthalpy | -2.45 | kJ/mol | c | 10.1016.j.msea.2015.03.109 | From table 1 two columns (stacking fault energies, RMS-deviation from average atomic size (δ)) are not extracted. Few nonascii charcters in the unit. | 4
NiFeCrCo | - | - | Dehydrogenation Enthalpy | -3.04 | kJ/mol | c
Ni14Fe20Cr26Co20Mn20 | - | - | Dehydrogenation Enthalpy | -2.6 | kJ/mol | c
Ni18.5Fe18.5Cr18.5Co26Mn18.5 | - | - | Dehydrogenation Enthalpy | -2.77 | kJ/mol | c
NiFeCrCo | - | - | Mixing Entropy | 11.52 | J/mol¬∑K | c
NiFeCrCoMn | - | - | Mixing Entropy | 13.37 | J/mol¬∑K | c
Ni14Fe20Cr26Co20Mn20 | - | - | Mixing Entropy | 13.22 | J/mol¬∑K | c
Ni18.5Fe18.5Cr18.5Co26Mn18.5 | - | - | Mixing Entropy | 13.29 | J/mol¬∑K | c
Ni18.5Fe18.5Cr18.5Co26Mn18.5 | - | Annealing temperature(in degC): 1100.0 | Yield Stress | 134 | MPa | c |  | Few columns from table 2 like uniform elongation and toughness are not extracted.
Ni18.5Fe18.5Cr18.5Co26Mn18.5 | - | Annealing temperature(in degC): 1100.0 | Ultimate Tensile Strength | 414 | MPa | c
Ni18.5Fe18.5Cr18.5Co26Mn18.5 | - | Annealing temperature(in degC): 1100.0 | Ductility | 73.5 | % | c
Ni14Fe20Cr26Co20Mn20 | - | Annealing temperature(in degC): 1100.0 | Yield Stress | 162 | MPa | c |  |  | 19
Ni14Fe20Cr26Co20Mn20 | - | Annealing temperature(in degC): 1100.0 | Ultimate Tensile Strength | 462 | MPa | c
Ni14Fe20Cr26Co20Mn20 | - | Annealing temperature(in degC): 1100.0 | Ductility | 51.6 | % | c
NiFeCrCoMn | - | Annealing temperature(in degC): 1100.0 | Yield Stress | 135 | MPa | c
NiFeCrCoMn | - | Annealing temperature(in degC): 1100.0 | Ultimate Tensile Strength | 497 | MPa | c
NiFeCrCoMn | - | Annealing temperature(in degC): 1100.0 | Ductility | 55.4 | % | c
NiFeCrCo | - | Annealing temperature(in degC): 1100.0 | Yield Stress | 197 | MPa | c
NiFeCrCo | - | Annealing temperature(in degC): 1100.0 | Ultimate Tensile Strength | 582 | MPa | c
NiFeCrCo | - | Annealing temperature(in degC): 1100.0 | Ductility | 82.4 | % | c
Ni18.5Fe18.5Cr18.5Co26Mn18.5 | - | Annealing temperature(in degC): 625.0 | Yield Stress | 586 | MPa | c
Ni18.5Fe18.5Cr18.5Co26Mn18.5 | - | Annealing temperature(in degC): 625.0 | Ultimate Tensile Strength | 715 | MPa | c
Ni18.5Fe18.5Cr18.5Co26Mn18.5 | - | Annealing temperature(in degC): 625.0 | Ductility | 32.8 | % | c
Ni14Fe20Cr26Co20Mn20 | - | Annealing temperature(in degC): 675.0 | Yield Stress | 1153 | MPa | c
Ni14Fe20Cr26Co20Mn20 | - | Annealing temperature(in degC): 675.0 | Ultimate Tensile Strength | 1187 | MPa | c
Ni14Fe20Cr26Co20Mn20 | - | Annealing temperature(in degC): 675.0 | Ductility | 1.8 | % | c
NiFeCrCoMn | - | Annealing temperature(in degC): 650.0 | Yield Stress | 660 | MPa | c
NiFeCrCoMn | - | Annealing temperature(in degC): 650.0 | Ultimate Tensile Strength | 851 | MPa | c
NiFeCrCoMn | - | Annealing temperature(in degC): 650.0 | Ductility | 24.9 | % | c
NiFeCrCo | - | Annealing temperature(in degC): 625.0 | Yield Stress | 540 | MPa | c
NiFeCrCo | - | Annealing temperature(in degC): 625.0 | Ultimate Tensile Strength | 786 | MPa | c
NiFeCrCo | - | Annealing temperature(in degC): 625.0 | Ductility | 49.3 | % | c
Fe70.04Mn28Al1.6Si0.28C0.08 | - | - | Yield Stress | 325 | MPa | c
Fe70.04Mn28Al1.6Si0.28C0.08 | - | - | Ultimate Tensile Strength | 495 | MPa | c
Fe70.04Mn28Al1.6Si0.28C0.08 | - | - | Ductility | 64 | % | c
Fe73.03Mn25Al1.6Si0.24Nb0.05C0.08 | - | - | Yield Stress | 375.5 | MPa | c
Fe73.03Mn25Al1.6Si0.24Nb0.05C0.08 | - | - | Ultimate Tensile Strength | 538 | MPa | c
Fe73.03Mn25Al1.6Si0.24Nb0.05C0.08 | - | - | Ductility | 61 | % | c
Fe68.25Mn27Al4.1Si0.52Nb0.05C0.08 | - | - | Yield Stress | 383 | MPa | c
Fe68.25Mn27Al4.1Si0.52Nb0.05C0.08 | - | - | Ultimate Tensile Strength | 548 | MPa | c
Fe68.25Mn27Al4.1Si0.52Nb0.05C0.08 | - | - | Ductility | 61 | % | c
AlH-0CoCrFeNi | - | - | Crystal Structure | FCC | - | c | 10.1016.j.mseb.2009.05.024 | post processing error as units not extracted properly, two of the columns from table 1(weight fraction and intensity ratio) are not extracted. H-x is given in the table where x is the composition of Al , LLM can't extract the context of H from the table so it has done a good job.
AlH-0CoCrFeNi | - | - | Lattice Parameter | 3.58 | √Ö | c
AlH-0.25CoCrFeNi | - | - | Crystal Structure | FCC | - | c
AlH-0.25CoCrFeNi | - | - | Lattice Parameter | 3.592 | √Ö | c
AlH-0.375CoCrFeNi | - | - | Crystal Structure | FCC | - | c
AlH-0.375CoCrFeNi | - | - | Lattice Parameter | 3.596 | √Ö | c
AlH-0.5CoCrFeNi | - | - | Crystal Structure | FCC | - | c
AlH-0.5CoCrFeNi | - | - | Lattice Parameter | 3.601 | √Ö | c
AlH-0.5CoCrFeNi | - | - | Crystal Structure | BCC | - | c
AlH-0.5CoCrFeNi | - | - | Lattice Parameter | 2.899 | √Ö | c
AlH-0.75CoCrFeNi | - | - | Crystal Structure | FCC | - | c
AlH-0.75CoCrFeNi | - | - | Lattice Parameter | 3.605 | √Ö | c
AlH-0.75CoCrFeNi | - | - | Crystal Structure | BCC | - | c
AlH-0.75CoCrFeNi | - | - | Lattice Parameter | 2.876 | √Ö | c
AlH-0.875CoCrFeNi | - | - | Crystal Structure | FCC | - | c
AlH-0.875CoCrFeNi | - | - | Lattice Parameter | 3.613 | √Ö | c
AlH-0.875CoCrFeNi | - | - | Crystal Structure | BCC | - | c
AlH-0.875CoCrFeNi | - | - | Lattice Parameter | 2.879 | √Ö | c
AlH-1CoCrFeNi | - | - | Crystal Structure | FCC | - | c
AlH-1CoCrFeNi | - | - | Lattice Parameter | 3.611 | √Ö | c
AlH-1CoCrFeNi | - | - | Crystal Structure | BCC | - | c
AlH-1CoCrFeNi | - | - | Lattice Parameter | 2.884 | √Ö | c
AlH-1.25CoCrFeNi | - | - | Crystal Structure | BCC | - | c
AlH-1.25CoCrFeNi | - | - | Lattice Parameter | 2.873 | √Ö | c
AlH-1.5CoCrFeNi | - | - | Crystal Structure | BCC | - | c
AlH-1.5CoCrFeNi | - | - | Lattice Parameter | 2.885 | √Ö | c
AlH-2CoCrFeNi | - | - | Crystal Structure | BCC | - | c
AlH-2CoCrFeNi | - | - | Lattice Parameter | 2.894 | √Ö | c
H-0 | - | - | Electronic Thermal Conductivity | 6.9-8.8 | W/mK | c |  | The columns given in the table are electron and phonon contributions to thermal conductivity but it extracted as electronic thermal conductivity and thermal conductivity . One of the column of table 2 is the ratio of electron and phonon contributions to thermal conductivity but that column is not extracted.
H-0 | - | - | Thermal Conductivity | 4.7-5.7 | W/mK | i
H-0.25 | - | - | Electronic Thermal Conductivity | 5.5-7.1 | W/mK | c
H-0.25 | - | - | Thermal Conductivity | 5.7-7.0 | W/mK | i
H-0.375 | - | - | Electronic Thermal Conductivity | 4.9-6.3 | W/mK | c
H-0.375 | - | - | Thermal Conductivity | 5.6-7.1 | W/mK | i
H-0.5 | - | - | Electronic Thermal Conductivity | 4.6-6.0 | W/mK | c
H-0.5 | - | - | Thermal Conductivity | 5.8-7.2 | W/mK | i
H-0.75 | - | - | Electronic Thermal Conductivity | 4.5-5.9 | W/mK | c
H-0.75 | - | - | Thermal Conductivity | 6.0-7.0 | W/mK | i
H-0.875 | - | - | Electronic Thermal Conductivity | 4.3-5.6 | W/mK | c
H-0.875 | - | - | Thermal Conductivity | 6.4-6.6 | W/mK | i
H-1 | - | - | Electronic Thermal Conductivity | 4.5-5.7 | W/mK | c
H-1 | - | - | Thermal Conductivity | 6.5-7.1 | W/mK | i
H-1.25 | - | - | Electronic Thermal Conductivity | 5.6-7.2 | W/mK | c
H-1.25 | - | - | Thermal Conductivity | 14.6-15.3 | W/mK | i
H-1.5 | - | - | Electronic Thermal Conductivity | 5.0-6.6 | W/mK | c
H-1.5 | - | - | Thermal Conductivity | 14.3-14.5 | W/mK | i
H-2 | - | - | Electronic Thermal Conductivity | 4.7-6.1 | W/mK | c
H-2 | - | - | Thermal Conductivity | 11.0-12.2 | W/mK | i
Al x CoCrFeNi | - | - | Carrier Concentration | 1019-1021 | cm‚Åª¬≥ | i |  | 10^22-10^23 is extracted as 1019-1021(Hallucinatation) , nonascii characters in unit. Units of resistivity is μΩ cm.
Al x CoCrFeNi | - | - | Resistivity | 102 | Ohm-meter | i
Al x CoCrFeNi | - | - | Others(Contribution of k) | ke kph | - | i
Al | - | Temperature range: 293-303K | Thermal Expansion Coefficient | 23.4 | 10^-6 K^-1 | c
Al | - | Temperature range: 368-378K | Thermal Expansion Coefficient | 24.8 | 10^-6 K^-1 | c
Fe | - | Temperature range: 293-303K | Thermal Expansion Coefficient | 11.8 | 10^-6 K^-1 | c
Fe | - | Temperature range: 368-378K | Thermal Expansion Coefficient | 12 | 10^-6 K^-1 | c
Fe | - | - | Curie Temperature | 1043 | K | c
Ni | - | Temperature range: 293-303K | Thermal Expansion Coefficient | 12.5 | 10^-6 K^-1 | c
Ni | - | Temperature range: 368-378K | Thermal Expansion Coefficient | 13.5 | 10^-6 K^-1 | c
Ni | - | - | Curie Temperature | 627 | K | c
H-0 | - | Temperature range: 293-303K | Thermal Expansion Coefficient | 11.25 | 10^-6 K^-1 | c
H-0 | - | Temperature range: 368-378K | Thermal Expansion Coefficient | 15.09 | 10^-6 K^-1 | c
H-0 | - | Temperature range: 423-773K | Thermal Expansion Coefficient | 16.4 | 10^-6 K^-1 | c
H-0 | - | - | Curie Temperature | 844.5 | K | c
H-0.25 | - | Temperature range: 293-303K | Thermal Expansion Coefficient | 9.74 | 10^-6 K^-1 | c
H-0.25 | - | Temperature range: 368-378K | Thermal Expansion Coefficient | 14.73 | 10^-6 K^-1 | c
H-0.25 | - | Temperature range: 423-773K | Thermal Expansion Coefficient | 16.01 | 10^-6 K^-1 | c
H-0.25 | - | - | Curie Temperature | 864.2 | K | c
H-0.375 | - | Temperature range: 293-303K | Thermal Expansion Coefficient | 9.01 | 10^-6 K^-1 | c
H-0.375 | - | Temperature range: 368-378K | Thermal Expansion Coefficient | 14.39 | 10^-6 K^-1 | c
H-0.375 | - | Temperature range: 423-773K | Thermal Expansion Coefficient | 15.75 | 10^-6 K^-1 | c
H-0.375 | - | - | Curie Temperature | 868.1 | K | c
H-0.5 | - | Temperature range: 293-303K | Thermal Expansion Coefficient | 9.23 | 10^-6 K^-1 | c
H-0.5 | - | Temperature range: 368-378K | Thermal Expansion Coefficient | 13.99 | 10^-6 K^-1 | c
H-0.5 | - | Temperature range: 423-773K | Thermal Expansion Coefficient | 14.87 | 10^-6 K^-1 | c
H-0.5 | - | - | Curie Temperature | 837 | K | c
H-0.75 | - | Temperature range: 293-303K | Thermal Expansion Coefficient | 9.17 | 10^-6 K^-1 | c
H-0.75 | - | Temperature range: 368-378K | Thermal Expansion Coefficient | 13.41 | 10^-6 K^-1 | c
H-0.75 | - | Temperature range: 423-773K | Thermal Expansion Coefficient | 14.14 | 10^-6 K^-1 | c
H-0.75 | - | - | Curie Temperature | 787.8 | K | c
H-0.875 | - | Temperature range: 293-303K | Thermal Expansion Coefficient | 9.08 | 10^-6 K^-1 | c
H-0.875 | - | Temperature range: 368-378K | Thermal Expansion Coefficient | 12.94 | 10^-6 K^-1 | c
H-0.875 | - | Temperature range: 423-773K | Thermal Expansion Coefficient | 13.92 | 10^-6 K^-1 | c
H-0.875 | - | - | Curie Temperature | 781.2 | K | c
H-1 | - | Temperature range: 293-303K | Thermal Expansion Coefficient | 9.03 | 10^-6 K^-1 | c
H-1 | - | Temperature range: 368-378K | Thermal Expansion Coefficient | 12.47 | 10^-6 K^-1 | c
H-1 | - | Temperature range: 423-773K | Thermal Expansion Coefficient | 13.54 | 10^-6 K^-1 | c
H-1 | - | - | Curie Temperature | 844.1 | K | c
H-1.25 | - | Temperature range: 293-303K | Thermal Expansion Coefficient | 8.97 | 10^-6 K^-1 | c
H-1.25 | - | Temperature range: 368-378K | Thermal Expansion Coefficient | 11.97 | 10^-6 K^-1 | c
H-1.25 | - | Temperature range: 423-773K | Thermal Expansion Coefficient | 13.35 | 10^-6 K^-1 | c
H-1.25 | - | - | Curie Temperature | 847.5 | K | c
H-1.5 | - | Temperature range: 293-303K | Thermal Expansion Coefficient | 8.95 | 10^-6 K^-1 | c
H-1.5 | - | Temperature range: 368-378K | Thermal Expansion Coefficient | 11.88 | 10^-6 K^-1 | c
H-1.5 | - | Temperature range: 423-773K | Thermal Expansion Coefficient | 13.01 | 10^-6 K^-1 | c
H-1.5 | - | - | Curie Temperature | 856.4 | K | c
H-2 | - | Temperature range: 293-303K | Thermal Expansion Coefficient | 8.84 | 10^-6 K^-1 | c
H-2 | - | Temperature range: 368-378K | Thermal Expansion Coefficient | 11.71 | 10^-6 K^-1 | c
H-2 | - | Temperature range: 423-773K | Thermal Expansion Coefficient | 12.85 | 10^-6 K^-1 | c
H-2 | - | - | Curie Temperature | 869.2 | K | c
Pure Al | - | - | Relative Density | 98.52 | % | c | 10.1016.j.mtcomm.2020.101366 | from table 1, 2 columns (practical density and theoretical density) has not been extracted
Al10 | - | - | Relative Density | 98.46 | % | c
Al20 | - | - | Relative Density | 98.15 | % | c
Al30 | - | - | Relative Density | 98.16 | % | c
Al10 | - | Region I | Elemental Composition | Al: 19.46; Ti: 17.36; Ni: 11.10; Cu: 15.06; Zr: 19.34; W: 17.68 | at% | c
Al10 | - | Region II | Elemental Composition | Al: 72.12; Ti: 8.00; Ni: 1.11; Cu: 2.04; Zr: 8.19; W: 8.53 | at% | c
Al10 | - | Region III | Elemental Composition | Al: 90.40; Ti: 0.59; Ni: 0.39; Cu: 0.99; Zr: 0.56; W: 7.07 | at% | c
Al10 | - | Region IV | Elemental Composition | Al: 85.15; Ti: 1.94; Ni: 9.78; Cu: 0.98; Zr: 1.60; W: 0.55 | at% | c
Al20 | - | Region I* | Elemental Composition | Al: 15.64; Ti: 17.33; Ni: 11.75; Cu: 17.79; Zr: 19.34; W: 18.16 | at% | c
Al20 | - | Region II* | Elemental Composition | Al: 93.93; Ti: 1.24; Ni: 0.69; Cu: 1.59; Zr: 0.92; W: 1.62 | at% | c
Al20 | - | Region III* | Elemental Composition | Al: 87.65; Ti: 0.29; Ni: 10.09; Cu: 1.54; Zr: -N/A; W: 0.44 | at% | c
Pure Al | - | - | Corrosion Potential | -0.98 ¬± 0.02 | V | c |  | non ascii charcters in the units and error values. 3rd column of table 4 gives the data of [ Corrosion current density*10^-5] but LLM extracted the corresponding value without 10^-5. Table 3 is not extracted.
Pure Al | - | - | Corrosion Current Density | 1.28 | A/mm¬≤ | i
Pure Al | - | - | Corrosion Rate | 1.394 | mm/yr | c
Al10 | - | - | Corrosion Potential | -1.04 ¬± 0.03 | V | c
Al10 | - | - | Pitting Potential | -0.54 ¬± 0.03 | V | c
Al10 | - | - | Corrosion Current Density | 0.86 | A/mm¬≤ | i
Al10 | - | - | Corrosion Rate | 0.827 | mm/yr | c
Al20 | - | - | Corrosion Potential | -1.09 ¬± 0.04 | V | c
Al20 | - | - | Pitting Potential | -0.40 ¬± 0.06 | V | c
Al20 | - | - | Corrosion Current Density | 1.63 | A/mm¬≤ | i
Al20 | - | - | Corrosion Rate | 1.288 | mm/yr | c
Al30 | - | - | Corrosion Potential | -1.07 ¬± 0.03 | V | c
Al30 | - | - | Pitting Potential | -0.18 ¬± 0.05 | V | c
Al30 | - | - | Corrosion Current Density | 2.44 | A/mm¬≤ | i
Al30 | - | - | Corrosion Rate | 1.616 | mm/yr | c
CrMnFeCoNi | - | Measured by EDS and carrier hot gas extraction | Chemical Composition | Cr: 20.7 ¬± 0.3; Mn: 20.2 ¬± 0.3; Fe: 19.8 ¬± 0.5; Co: 19.7 ¬± 0.1; Ni: 19.6 ¬± 0.4 | at% | c | 10.1016.j.mtcomm.2024.109341 | From table 1 n content has not been extracted and non ascii charcters in the error values | 4
CrMnFeCoNi | - | Measured by EDS and carrier hot gas extraction | Oxygen Content | 0.138 ¬± 0.003 | at% | c
CrFeCoNi | - | Measured by EDS and carrier hot gas extraction | Chemical Composition | Cr: 25.4 ¬± 0.3; Fe: 16.3 ¬± 0.3; Co: 24.2 ¬± 0.5; Ni: 24.1 ¬± 0.4 | at% | c
CrFeCoNi | - | Measured by EDS and carrier hot gas extraction | Oxygen Content | 0.132 ¬± 0.002 | at% | c
CrFeNi | - | Measured by EDS and carrier hot gas extraction | Chemical Composition | Cr: 33.6 ¬± 0.4; Fe: 34.2 ¬± 0.2; Ni: 32.1 ¬± 0.3 | at% | c
CrFeNi | - | Measured by EDS and carrier hot gas extraction | Oxygen Content | 0.169 ¬± 0.008 | at% | c
CrCoNi | - | Measured by EDS and carrier hot gas extraction | Chemical Composition | Cr: 34.1 ¬± 0.5; Co: 33.0 ¬± 0.5; Ni: 32.7 ¬± 0.3 | at% | c
CrCoNi | - | Measured by EDS and carrier hot gas extraction | Oxygen Content | 0.156 ¬± 0.005 | at% | c
CrMnFeCoNi | - | Temperature(in K): 373 | Thermal Expansion Coefficient | 16.3 | 10^-6/K | c |  | Whole Table 2,Table 4 and Table 5 is not extracted from the paper. | 8
CrMnFeCoNi | - | Temperature(in K): 473 | Thermal Expansion Coefficient | 18.8 | 10^-6/K | c
CrMnFeCoNi | - | Temperature(in K): 573 | Thermal Expansion Coefficient | 19.4 | 10^-6/K | c
CrMnFeCoNi | - | Temperature(in K): 673 | Thermal Expansion Coefficient | 19.5 | 10^-6/K | c
CrMnFeCoNi | - | Temperature(in K): 773 | Thermal Expansion Coefficient | 19.6 | 10^-6/K | c
CrFeCoNi | - | Temperature(in K): 373 | Thermal Expansion Coefficient | 15.63 | 10^-6/K | c
CrFeCoNi | - | Temperature(in K): 473 | Thermal Expansion Coefficient | 18 | 10^-6/K | c
CrFeCoNi | - | Temperature(in K): 573 | Thermal Expansion Coefficient | 18.7 | 10^-6/K | c
CrFeCoNi | - | Temperature(in K): 673 | Thermal Expansion Coefficient | 18.8 | 10^-6/K | c
CrFeCoNi | - | Temperature(in K): 773 | Thermal Expansion Coefficient | 18.8 | 10^-6/K | c
CrFeNi | - | Temperature(in K): 373 | Thermal Expansion Coefficient | 17.1 | 10^-6/K | c
CrFeNi | - | Temperature(in K): 473 | Thermal Expansion Coefficient | 19.7 | 10^-6/K | c
CrFeNi | - | Temperature(in K): 573 | Thermal Expansion Coefficient | 20.4 | 10^-6/K | c
CrFeNi | - | Temperature(in K): 673 | Thermal Expansion Coefficient | 20.5 | 10^-6/K | c
CrFeNi | - | Temperature(in K): 773 | Thermal Expansion Coefficient | 20.6 | 10^-6/K | c
CrCoNi | - | Temperature(in K): 373 | Thermal Expansion Coefficient | 15.2 | 10^-6/K | c
CrCoNi | - | Temperature(in K): 473 | Thermal Expansion Coefficient | 17.5 | 10^-6/K | c
CrCoNi | - | Temperature(in K): 573 | Thermal Expansion Coefficient | 18.1 | 10^-6/K | c
CrCoNi | - | Temperature(in K): 673 | Thermal Expansion Coefficient | 18.2 | 10^-6/K | c
CrCoNi | - | Temperature(in K): 773 | Thermal Expansion Coefficient | 18.3 | 10^-6/K | c
Al0.5CoCrCuFeNi | - | Nominal | Chemical Composition | Al: 9.09; Co: 18.18; Cr: 18.18; Cu: 18.18; Fe: 18.18; Ni: 18.18 | at% | c | 10.1016.j.wear.2005.12.008
Al0.5CoCrCuFeNi | - | DR (BCC) | Chemical Composition | Al: 5.5; Co: 21.2; Cr: 23.9; Cu: 9.4; Fe: 22.7; Ni: 17.2 | at% | c
Al0.5CoCrCuFeNi | - | ID (Cu-rich) | Chemical Composition | Al: 12.5; Co: 5.5; Cr: 4.0; Cu: 59.2; Fe: 5.2; Ni: 13.6 | at% | c
Al1.0CoCrCuFeNi | - | Nominal | Chemical Composition | Al: 16.67; Co: 16.67; Cr: 16.67; Cu: 16.67; Fe: 16.67; Ni: 16.67 | at% | c
Al1.0CoCrCuFeNi | - | DR (BCC) | Chemical Composition | Al: 25.5; Co: 16.1; Cr: 17.2; Cu: 7.4; Fe: 14.6; Ni: 19.2 | at% | c
Al1.0CoCrCuFeNi | - | ID (FCC+BCC) | Chemical Composition | Al: 13.0; Co: 17.3; Cr: 18.3; Cu: 17.5; Fe: 20.0; Ni: 13.9 | at% | c
Al1.0CoCrCuFeNi | - | ID (Cu-rich) | Chemical Composition | Al: 13.3; Co: 6.2; Cr: 4.9; Cu: 56.9; Fe: 6.4; Ni: 12.3 | at% | c
Al2.0CoCrCuFeNi | - | Nominal | Chemical Composition | Al: 28.56; Co: 14.28; Cr: 14.28; Cu: 14.28; Fe: 14.28; Ni: 14.28 | at% | c
Al2.0CoCrCuFeNi | - | DR (BCC) | Chemical Composition | Al: 31.5; Co: 16.8; Cr: 10.8; Cu: 9.1; Fe: 15.0; Ni: 16.9 | at% | c
Al2.0CoCrCuFeNi | - | ID (Cu-rich) | Chemical Composition | Al: 15.1; Co: 3.4; Cr: 4.2; Cu: 68.2; Fe: 4.0; Ni: 5.1 | at% | c
Al0.5CoCrCuFeNi | - | Nominal | Chemical Composition | Al: 9.09; Co: 18.18; Cr: 18.18; Cu: 18.18; Fe: 18.18; Ni: 18.18 | at% | c
Al0.5CoCrCuFeNi | - | Worn surface | Chemical Composition | Al: 7.2; Co: 16.5; Cr: 17.3; Cu: 14.7; Fe: 17.5; Ni: 16.2; O: 12.4 | at% | c
Al0.5CoCrCuFeNi | - | Wear debris | Chemical Composition | Al: 6.1; Co: 16.4; Cr: 16.1; Cu: 15.5; Fe: 16.5; Ni: 15.3; O: 16.2 | at% | c
Al1.0CoCrCuFeNi | - | Nominal | Chemical Composition | Al: 16.67; Co: 16.67; Cr: 16.67; Cu: 16.67; Fe: 16.67; Ni: 16.67 | at% | c
Al1.0CoCrCuFeNi | - | Worn surface | Chemical Composition | Al: 15.6; Co: 13.6; Cr: 15.7; Cu: 14.6; Fe: 13.5; Ni: 14.5; O: 14.8 | at% | c
Al1.0CoCrCuFeNi | - | Wear debris | Chemical Composition | Al: 13.2; Co: 15.3; Cr: 16.0; Cu: 14.6; Fe: 14.3; Ni: 13.6; O: 18.4 | at% | c
Al2.0CoCrCuFeNi | - | Nominal | Chemical Composition | Al: 28.56; Co: 14.28; Cr: 14.28; Cu: 14.28; Fe: 14.28; Ni: 14.28 | at% | c
Al2.0CoCrCuFeNi | - | Worn surface-A | Chemical Composition | Al: 25.1; Co: 15.9; Cr: 14.2; Cu: 9.1; Fe: 14.9; Ni: 14.1; O: 5.6 | at% | c
Al2.0CoCrCuFeNi | - | Worn surface-B | Chemical Composition | Al: 19.4; Co: 7.7; Cr: 6.7; Cu: 39.8; Fe: 7.7; Ni: 9.6; O: 9.2 | at% | c
Al2.0CoCrCuFeNi | - | Wear debris | Chemical Composition | Al: 12.4; Co: 6.0; Cr: 5.5; Cu: 6.2; Fe: 6.6; Ni: 6.0; O: 56.8 | at% | c
Al0.5CoCrCuFeNi | - | - | Others(peak coefficient of friction) | 0.65+-0.04 | - | c |  | From table 3 μss, the steady state coefficient of friction and Δμ columns are not extracted | 6
Al1.0CoCrCuFeNi | - | - | Others(peak coefficient of friction) | 0.65+-0.03 | - | c
Al2.0CoCrCuFeNi | - | - | Others(peak coefficient of friction) | 0.70+-0.02 | - | c
[6 empty] | 33 |  |  | 320
#NAME?