## results
Alloy | Processing condition | Testing condition | Property | Value | Unit | DOI | DOI Number
AlCoCrFeNi | - | 273 | Yield Strength(Compression) | 1384 | MPa | 10.1016.j.jallcom.2017.09.089 | [2]
AlCoCrFeNi | - | 273 | Ultimate Tensile Strength(Compression) | 1912 | MPa | 10.1016.j.jallcom.2017.09.089 | [2]
AlCoCrFeNi | - | 273 | Ductility | 16.7 | % | 10.1016.j.jallcom.2017.09.089 | [2]
AlCoCrFeNi | - | 773 | Yield Strength(Compression) | 1263 | MPa | 10.1016.j.jallcom.2017.09.089 | [2]
AlCoCrFeNi | - | 773 | Ultimate Tensile Strength(Compression) | 1702 | MPa | 10.1016.j.jallcom.2017.09.089 | [2]
AlCoCrFeNi | - | 773 | Ductility | 19.9 | % | 10.1016.j.jallcom.2017.09.089 | [2]
AlCoCrFeNi | - | 873 | Yield Strength(Compression) | 1075 | MPa | 10.1016.j.jallcom.2017.09.089 | [2]
AlCoCrFeNi | - | 873 | Ultimate Tensile Strength(Compression) | 1317 | MPa | 10.1016.j.jallcom.2017.09.089 | [2]
AlCoCrFeNi | - | 873 | Ductility | 29.3 | % | 10.1016.j.jallcom.2017.09.089 | [2]
AlCoCrFeNi | - | 973 | Yield Strength(Compression) | 450 | MPa | 10.1016.j.jallcom.2017.09.089 | [2]
AlCoCrFeNi | - | 973 | Ultimate Tensile Strength(Compression) | 622 | MPa | 10.1016.j.jallcom.2017.09.089 | [2]
AlCoCrFeNi | - | 973 | Ductility | >50 | % | 10.1016.j.jallcom.2017.09.089 | [2]
AlCoCrFeNi | - | 1073 | Yield Strength(Compression) | 417 | MPa | 10.1016.j.jallcom.2017.09.089 | [2]
AlCoCrFeNi | - | 1073 | Ultimate Tensile Strength(Compression) | 480 | MPa | 10.1016.j.jallcom.2017.09.089 | [2]
AlCoCrFeNi | - | 1073 | Ductility | >50 | % | 10.1016.j.jallcom.2017.09.089 | [2]
AlCoCrFeNi | - | 1173 | Yield Strength(Compression) | 201 | MPa | 10.1016.j.jallcom.2017.09.089 | [2]
AlCoCrFeNi | - | 1173 | Ultimate Tensile Strength(Compression) | 302 | MPa | 10.1016.j.jallcom.2017.09.089 | [2]
AlCoCrFeNi | - | 1173 | Ductility | >50 | % | 10.1016.j.jallcom.2017.09.089 | [2]
Al0.3 | - | - | Nano-hardness | 3.4 (+-0.2) | GPa | 10.1016.j.jallcom.2017.08.067 | [3]
Al0.6 | - | - | Nano-hardness | 3.5 (+-0.2) | GPa | 10.1016.j.jallcom.2017.08.067 | [3]
Al0.6 | - | - | Nano-hardness | 5.4 (+-0.3) | GPa | 10.1016.j.jallcom.2017.08.067 | [3]
Al0.6 | - | - | Nano-hardness | 9.1 (+-0.5) | GPa | 10.1016.j.jallcom.2017.08.067 | [3]
Al0.85 | - | - | Nano-hardness | 5.5 (+-0.3) | GPa | 10.1016.j.jallcom.2017.08.067 | [3] | check
Al0.85 | - | - | Nano-hardness | 9.1 (+-0.5) | GPa | 10.1016.j.jallcom.2017.08.067 | [3]
FCC-Al0.3 | - | - | Yield Strength(Tension) | 194 | MPa | 10.1016.j.jallcom.2017.08.067 | [3] | n
BCC- Al0.85 | - | - | Yield Strength(Tension) | 1400 | MPa | 10.1016.j.jallcom.2017.08.067 | [3] | n
HfZrTiTa0.53 | - | - | Shear Modulus | 44 | GPa | 10.1016.j.matdes.2017.08.022 | [6] | check
HfZrTiTa0.53 | - | - | Shear Modulus | 33 | GPa | 10.1016.j.matdes.2017.08.022 | [6]
HfZrTiTa0.53 | - | - | Shear Modulus | 30 | GPa | 10.1016.j.matdes.2017.08.022 | [6]
HfZrTiTa0.53 | - | - | Shear Modulus | 69 | GPa | 10.1016.j.matdes.2017.08.022 | [6]
HfZrTiTa0.53 | - | - | Melting point | 1941 | K | 10.1016.j.matdes.2017.08.022 | [6]
HfZrTiTa0.53 | - | - | Melting point | 2128 | K | 10.1016.j.matdes.2017.08.022 | [6]
HfZrTiTa0.53 | - | - | Melting point | 2506 | K | 10.1016.j.matdes.2017.08.022 | [6]
HfZrTiTa0.53 | - | - | Melting point | 3290 | K | 10.1016.j.matdes.2017.08.022 | [6]
Al/PTFE | - | - | Compressive Strength | 30 | MPa | 10.1016.j.matdes.2017.08.022 | [6] | n
Al/Fe2O3 | - | - | Compressive Strength | <100 | MPa | 10.1016.j.matdes.2017.08.022 | [6] | n
Al/Ni | - | - | Compressive Strength | 225 | MPa | 10.1016.j.matdes.2017.08.022 | [6] | n
Al/Ta | - | - | Compressive Strength | 450 | MPa | 10.1016.j.matdes.2017.08.022 | [6] | n
W/Zr | - | - | Compressive Strength | 1860 | MPa | 10.1016.j.matdes.2017.08.022 | [6] | n
Hf/Al composite | - | - | Compressive Strength | 522 | MPa | 10.1016.j.matdes.2017.08.022 | [6] | n
Al/PTFE | - | - | Ductility | >70 | %EL | 10.1016.j.matdes.2017.08.022 | [6] | n
Al/Ni | - | - | Ductility | 5 | %EL | 10.1016.j.matdes.2017.08.022 | [6] | n
Al/Ta | - | - | Ductility | 3 | %EL | 10.1016.j.matdes.2017.08.022 | [6] | n
W/Zr | - | - | Ductility | 1 | %EL | 10.1016.j.matdes.2017.08.022 | [6] | n
Hf/Al composite | - | - | Ductility | 1.2-1.5 | %EL | 10.1016.j.matdes.2017.08.022 | [6] | n
- | 0.001 | - | Yield Strength(Compression) | 774Â±12 | MPa | 10.1016.j.matdes.2017.08.022 | [6] | n
- | 0.001 | - | Ultimate Tensile Strength(Compression) | 1300Â±14 | MPa | 10.1016.j.matdes.2017.08.022 | [6] | n
- | 0.001 | - | Ductility | 13.5Â±0.5 | %EL | 10.1016.j.matdes.2017.08.022 | [6] | n
- | 0.001 | - | Compressive Modulus | 91Â±4 | GPa | 10.1016.j.matdes.2017.08.022 | [6] | n
- | 950 | - | Yield Strength(Compression) | 1360Â±30 | MPa | 10.1016.j.matdes.2017.08.022 | [6] | n
- | 950 | - | Ultimate Tensile Strength(Compression) | 1590Â±10 | MPa | 10.1016.j.matdes.2017.08.022 | [6] | n
- | 950 | - | Ductility | 10.4Â±0.3 | %EL | 10.1016.j.matdes.2017.08.022 | [6] | n
- | 950 | - | Compressive Modulus | 94Â±5 | GPa | 10.1016.j.matdes.2017.08.022 | [6] | n
- | 1270 | - | Yield Strength(Compression) | 1469Â±11 | MPa | 10.1016.j.matdes.2017.08.022 | [6] | n
- | 1270 | - | Ultimate Tensile Strength(Compression) | 1600Â±14 | MPa | 10.1016.j.matdes.2017.08.022 | [6] | n
- | 1270 | - | Ductility | 8.9Â±0.3 | %EL | 10.1016.j.matdes.2017.08.022 | [6] | n
- | 1270 | - | Compressive Modulus | 108Â±2 | GPa | 10.1016.j.matdes.2017.08.022 | [6] | n
- | 1500 | - | Yield Strength(Compression) | 1390Â±22 | MPa | 10.1016.j.matdes.2017.08.022 | [6] | n
- | 1500 | - | Ultimate Tensile Strength(Compression) | 1580Â±13 | MPa | 10.1016.j.matdes.2017.08.022 | [6] | n
- | 1500 | - | Ductility | 13.2Â±0.3 | %EL | 10.1016.j.matdes.2017.08.022 | [6] | n
- | 1500 | - | Compressive Modulus | 96Â±4 | GPa | 10.1016.j.matdes.2017.08.022 | [6] | n
- | 2200 | - | Yield Strength(Compression) | 1388Â±10 | MPa | 10.1016.j.matdes.2017.08.022 | [6] | n
- | 2200 | - | Ultimate Tensile Strength(Compression) | 1570Â±11 | MPa | 10.1016.j.matdes.2017.08.022 | [6] | n
- | 2200 | - | Ductility | 12.1Â±0.4 | %EL | 10.1016.j.matdes.2017.08.022 | [6] | n
- | 2200 | - | Compressive Modulus | 104Â±4 | GPa | 10.1016.j.matdes.2017.08.022 | [6]
FCC solid solution | - | - | Hardness | 3.18+-0.28 | GPa | 10.1016.j.matdes.2017.08.030 | [8] | check
FCC solid solution | - | - | Elastic modulus | 121.36+-3.09 | GPa | 10.1016.j.matdes.2017.08.030 | [8]
Eutectic structures | - | - | Hardness | 7.30+-0.22 | GPa | 10.1016.j.matdes.2017.08.030 | [8]
Eutectic structures | - | - | Elastic modulus | 194.67+-1.36 | GPa | 10.1016.j.matdes.2017.08.030 | [8]
AlNbTiV | - | - | Density | 5590 | kg/m3 | 10.1016.j.msea.2017.08.019 | [11]
AlNbTiVZr0.1 | - | - | Density | 5530 | kg/m3 | 10.1016.j.msea.2017.08.019 | [11]
AlNbTiVZr0.25 | - | - | Density | 5570 | kg/m3 | 10.1016.j.msea.2017.08.019 | [11]
AlNbTiVZr0.5 | - | - | Density | 5640 | kg/m3 | 10.1016.j.msea.2017.08.019 | [11]
AlNbTiVZr | - | - | Density | 5790 | kg/m3 | 10.1016.j.msea.2017.08.019 | [11]
AlNbTiVZr1.5 | - | - | Density | 5870 | kg/m3 | 10.1016.j.msea.2017.08.019 | [11]
AlNbTiV | - | 22 | Yield Strength(Compression) | 1000 | MPa | 10.1016.j.msea.2017.08.019 | [11]
AlNbTiV | - | 22 | Ultimate Tensile Strength(Compression) | 1280 | MPa | 10.1016.j.msea.2017.08.019 | [11]
AlNbTiV | - | 22 | Ductility | 6 | % | 10.1016.j.msea.2017.08.019 | [11]
AlNbTiV | - | 600 | Yield Strength(Compression) | 780 | MPa | 10.1016.j.msea.2017.08.019 | [11]
AlNbTiV | - | 600 | Ultimate Tensile Strength(Compression) | 1005 | MPa | 10.1016.j.msea.2017.08.019 | [11]
AlNbTiV | - | 600 | Ductility | 14.3 | % | 10.1016.j.msea.2017.08.019 | [11]
AlNbTiV | - | 800 | Yield Strength(Compression) | 560 | MPa | 10.1016.j.msea.2017.08.019 | [11]
AlNbTiV | - | 800 | Ultimate Tensile Strength(Compression) | 700 | MPa | 10.1016.j.msea.2017.08.019 | [11]
AlNbTiV | - | 800 | Ductility | > 50 | % | 10.1016.j.msea.2017.08.019 | [11]
AlNbTiVZr0.1 | - | 22 | Yield Strength(Compression) | 1290 | MPa | 10.1016.j.msea.2017.08.019 | [11]
AlNbTiVZr0.1 | - | 22 | Ultimate Tensile Strength(Compression) | 1395 | MPa | 10.1016.j.msea.2017.08.019 | [11]
AlNbTiVZr0.1 | - | 22 | Ductility | 3.7 | % | 10.1016.j.msea.2017.08.019 | [11]
AlNbTiVZr0.1 | - | 600 | Yield Strength(Compression) | 975 | MPa | 10.1016.j.msea.2017.08.019 | [11]
AlNbTiVZr0.1 | - | 600 | Ultimate Tensile Strength(Compression) | 1085 | MPa | 10.1016.j.msea.2017.08.019 | [11]
AlNbTiVZr0.1 | - | 600 | Ductility | 5.1 | % | 10.1016.j.msea.2017.08.019 | [11]
AlNbTiVZr0.1 | - | 800 | Yield Strength(Compression) | 865 | MPa | 10.1016.j.msea.2017.08.019 | [11]
AlNbTiVZr0.1 | - | 800 | Ultimate Tensile Strength(Compression) | 920 | MPa | 10.1016.j.msea.2017.08.019 | [11]
AlNbTiVZr0.1 | - | 800 | Ductility | > 50 | % | 10.1016.j.msea.2017.08.019 | [11]
AlNbTiVZr0.25 | - | 22 | Yield Strength(Compression) | 1360 | MPa | 10.1016.j.msea.2017.08.019 | [11]
AlNbTiVZr0.25 | - | 22 | Ultimate Tensile Strength(Compression) | 1480 | MPa | 10.1016.j.msea.2017.08.019 | [11]
AlNbTiVZr0.25 | - | 22 | Ductility | 9.3 | % | 10.1016.j.msea.2017.08.019 | [11]
AlNbTiVZr0.25 | - | 600 | Yield Strength(Compression) | 1065 | MPa | 10.1016.j.msea.2017.08.019 | [11]
AlNbTiVZr0.25 | - | 600 | Ultimate Tensile Strength(Compression) | 1260 | MPa | 10.1016.j.msea.2017.08.019 | [11]
AlNbTiVZr0.25 | - | 600 | Ductility | 6.5 | % | 10.1016.j.msea.2017.08.019 | [11]
AlNbTiVZr0.25 | - | 800 | Yield Strength(Compression) | 855 | MPa | 10.1016.j.msea.2017.08.019 | [11]
AlNbTiVZr0.25 | - | 800 | Ultimate Tensile Strength(Compression) | 865 | MPa | 10.1016.j.msea.2017.08.019 | [11]
AlNbTiVZr0.25 | - | 800 | Ductility | > 50 | % | 10.1016.j.msea.2017.08.019 | [11]
AlNbTiVZr0.5 | - | 22 | Yield Strength(Compression) | 1485 | MPa | 10.1016.j.msea.2017.08.019 | [11]
AlNbTiVZr0.5 | - | 600 | Yield Strength(Compression) | 1135 | MPa | 10.1016.j.msea.2017.08.019 | [11]
AlNbTiVZr0.5 | - | 600 | Ultimate Tensile Strength(Compression) | 1425 | MPa | 10.1016.j.msea.2017.08.019 | [11]
AlNbTiVZr0.5 | - | 600 | Ductility | 7.5 | % | 10.1016.j.msea.2017.08.019 | [11]
AlNbTiVZr0.5 | - | 800 | Yield Strength(Compression) | 675 | MPa | 10.1016.j.msea.2017.08.019 | [11]
AlNbTiVZr0.5 | - | 800 | Ultimate Tensile Strength(Compression) | 740 | MPa | 10.1016.j.msea.2017.08.019 | [11]
AlNbTiVZr0.5 | - | 800 | Ductility | > 50 | % | 10.1016.j.msea.2017.08.019 | [11]
AlNbTiVZr | - | 22 | Yield Strength(Compression) | 1500 | MPa | 10.1016.j.msea.2017.08.019 | [11]
AlNbTiVZr | - | 22 | Ultimate Tensile Strength(Compression) | 1675 | MPa | 10.1016.j.msea.2017.08.019 | [11]
AlNbTiVZr | - | 22 | Ductility | 3 | % | 10.1016.j.msea.2017.08.019 | [11]
AlNbTiVZr | - | 600 | Yield Strength(Compression) | 1155 | MPa | 10.1016.j.msea.2017.08.019 | [11]
AlNbTiVZr | - | 600 | Ultimate Tensile Strength(Compression) | 1385 | MPa | 10.1016.j.msea.2017.08.019 | [11]
AlNbTiVZr | - | 600 | Ductility | 1 | % | 10.1016.j.msea.2017.08.019 | [11]
AlNbTiVZr | - | 800 | Yield Strength(Compression) | 550 | MPa | 10.1016.j.msea.2017.08.019 | [11]
AlNbTiVZr | - | 800 | Ultimate Tensile Strength(Compression) | 600 | MPa | 10.1016.j.msea.2017.08.019 | [11]
AlNbTiVZr | - | 800 | Ductility | > 50 | % | 10.1016.j.msea.2017.08.019 | [11]
AlNbTiVZr1.5 | - | 22 | Yield Strength(Compression) | 1535 | MPa | 10.1016.j.msea.2017.08.019 | [11]
AlNbTiVZr1.5 | - | 22 | Ultimate Tensile Strength(Compression) | 1550 | MPa | 10.1016.j.msea.2017.08.019 | [11]
AlNbTiVZr1.5 | - | 22 | Ductility | 0.4 | % | 10.1016.j.msea.2017.08.019 | [11]
AlNbTiVZr1.5 | - | 600 | Yield Strength(Compression) | 1195 | MPa | 10.1016.j.msea.2017.08.019 | [11]
AlNbTiVZr1.5 | - | 600 | Ultimate Tensile Strength(Compression) | 1195 | MPa | 10.1016.j.msea.2017.08.019 | [11]
AlNbTiVZr1.5 | - | 600 | Ductility | 0 | % | 10.1016.j.msea.2017.08.019 | [11]
AlNbTiVZr1.5 | - | 800 | Yield Strength(Compression) | 180 | MPa | 10.1016.j.msea.2017.08.019 | [11]
AlNbTiVZr1.5 | - | 800 | Ultimate Tensile Strength(Compression) | 395 | MPa | 10.1016.j.msea.2017.08.019 | [11]
AlNbTiVZr1.5 | - | 800 | Ductility | > 50 | % | 10.1016.j.msea.2017.08.019 | [11]
Cr15Fe20Co35Ni20Mo10 | 800degC/1h/AC | - | Yield Strength(Tension) | 1311 | MPa | 10.1016.j.scriptamat.2017.05.019 | [14]
Cr15Fe20Co35Ni20Mo10 | 800degC/1h/AC | - | Ultimate Tensile Strength(Tension) | 1410 | MPa | 10.1016.j.scriptamat.2017.05.019 | [14]
Cr15Fe20Co35Ni20Mo10 | 850degC/5min/WQ | - | Yield Strength(Tension) | 1212 | MPa | 10.1016.j.scriptamat.2017.05.019 | [14]
Cr15Fe20Co35Ni20Mo10 | 850degC/5min/WQ | - | Ultimate Tensile Strength(Tension) | 1360 | MPa | 10.1016.j.scriptamat.2017.05.019 | [14]
Cr15Fe20Co35Ni20Mo10 | 900degC/5min/WQ | - | Yield Strength(Tension) | 1028 | MPa | 10.1016.j.scriptamat.2017.05.019 | [14]
Cr15Fe20Co35Ni20Mo10 | 900degC/5min/WQ | - | Ultimate Tensile Strength(Tension) | 1249 | MPa | 10.1016.j.scriptamat.2017.05.019 | [14]
Cr15Fe20Co35Ni20Mo10 | 1000degC/5min/WQ | - | Yield Strength(Tension) | 879 | MPa | 10.1016.j.scriptamat.2017.05.019 | [14]
Cr15Fe20Co35Ni20Mo10 | 1000degC/5min/WQ | - | Ultimate Tensile Strength(Tension) | 1194 | MPa | 10.1016.j.scriptamat.2017.05.019 | [14]
Cr15Fe20Co35Ni20Mo10 | 1000degC/1h/AC | - | Yield Strength(Tension) | 799 | MPa | 10.1016.j.scriptamat.2017.05.019 | [14]
Cr15Fe20Co35Ni20Mo10 | 1000degC/1h/AC | - | Ultimate Tensile Strength(Tension) | 1127 | MPa | 10.1016.j.scriptamat.2017.05.019 | [14]
Cr15Fe20Co35Ni20Mo10 | 1150degC/1h/AC | - | Yield Strength(Tension) | 350 | MPa | 10.1016.j.scriptamat.2017.05.019 | [14]
Cr15Fe20Co35Ni20Mo10 | 1150degC/1h/AC | - | Ultimate Tensile Strength(Tension) | 918 | MPa | 10.1016.j.scriptamat.2017.05.019 | [14]
Cr15Fe20Co35Ni20Mo10 | 800degC/1h/AC | - | Ductility | 12.1 | %EL | 10.1016.j.scriptamat.2017.05.019 | [14]
Cr15Fe20Co35Ni20Mo10 | 850degC/5min/WQ | - | Ductility | 14.9 | %EL | 10.1016.j.scriptamat.2017.05.019 | [14]
Cr15Fe20Co35Ni20Mo10 | 900degC/5min/WQ | - | Ductility | 18.3 | %EL | 10.1016.j.scriptamat.2017.05.019 | [14]
Cr15Fe20Co35Ni20Mo10 | 1000degC/5min/WQ | - | Ductility | 25.4 | %EL | 10.1016.j.scriptamat.2017.05.019 | [14]
Cr15Fe20Co35Ni20Mo10 | 1000degC/1h/AC | - | Ductility | 28.2 | %EL | 10.1016.j.scriptamat.2017.05.019 | [14]
Cr15Fe20Co35Ni20Mo10 | 1150degC/1h/AC | - | Ductility | 62.4 | %EL | 10.1016.j.scriptamat.2017.05.019 | [14]
Fe36Mn21Cr18Ni15Al10 | - | 25 | Yield Strength(Compression) | 990 | MPa | 10.1016.j.jallcom.2017.02.211 | [16]
Fe36Mn21Cr18Ni15Al10 | - | 25 | Ultimate Tensile Strength(Tension) | 880 | MPa | 10.1016.j.jallcom.2017.02.211 | [16]
Fe36Mn21Cr18Ni15Al10 | - | 25 | Ductility | 2.5 | %EL | 10.1016.j.jallcom.2017.02.211 | [16]
Fe36Mn21Cr18Ni15Al10 | - | 400 | Yield Strength(Compression) | 940 | MPa | 10.1016.j.jallcom.2017.02.211 | [16]
Fe36Mn21Cr18Ni15Al10 | - | 400 | Ultimate Tensile Strength(Tension) | 900 | MPa | 10.1016.j.jallcom.2017.02.211 | [16]
Fe36Mn21Cr18Ni15Al10 | - | 400 | Ductility | 20 | %EL | 10.1016.j.jallcom.2017.02.211 | [16]
Fe36Mn21Cr18Ni15Al10 | - | 500 | Yield Strength(Compression) | 640 | MPa | 10.1016.j.jallcom.2017.02.211 | [16]
Fe36Mn21Cr18Ni15Al10 | - | 500 | Ultimate Tensile Strength(Tension) | 715 | MPa | 10.1016.j.jallcom.2017.02.211 | [16]
Fe36Mn21Cr18Ni15Al10 | - | 500 | Ductility | 42 | %EL | 10.1016.j.jallcom.2017.02.211 | [16]
Fe36Mn21Cr18Ni15Al10 | - | 600 | Yield Strength(Compression) | 360 | MPa | 10.1016.j.jallcom.2017.02.211 | [16]
Fe36Mn21Cr18Ni15Al10 | - | 600 | Ultimate Tensile Strength(Tension) | 405 | MPa | 10.1016.j.jallcom.2017.02.211 | [16]
Fe36Mn21Cr18Ni15Al10 | - | 600 | Ductility | 55 | %EL | 10.1016.j.jallcom.2017.02.211 | [16]
Fe36Mn21Cr18Ni15Al10 | - | 800 | Yield Strength(Compression) | 125 | MPa | 10.1016.j.jallcom.2017.02.211 | [16]
Fe36Mn21Cr18Ni15Al10 | - | 800 | Ductility | >50 | %EL | 10.1016.j.jallcom.2017.02.211 | [16]
Fe36Mn21Cr18Ni15Al10 | As-cast | - | Microhardness | 420 Â± 10 | HV | 10.1016.j.jallcom.2017.02.211 | [16]
Fe36Mn21Cr18Ni15Al10 | Annealing 1200 degC 24 h | - | Microhardness | 450 Â± 10 | HV | 10.1016.j.jallcom.2017.02.211 | [16]
Fe36Mn21Cr18Ni15Al10 | Annealing 1000 degC 24 h | - | Microhardness | 310 Â± 10 | HV | 10.1016.j.jallcom.2017.02.211 | [16]
Al0.3CoCrFeNi | CRSA (1150degC/60min) | - | Yield Strength(Tension) | 159Â±22 | MPa | 10.1016.j.matdes.2017.02.072 | [17]
Al0.3CoCrFeNi | CRSA (1150degC/60min) | - | Ultimate Tensile Strength(Tension) | 410Â±42 | MPa | 10.1016.j.matdes.2017.02.072 | [17]
Al0.3CoCrFeNi | CRSA (1150degC/5min) | - | Yield Strength(Tension) | 220Â±20 | MPa | 10.1016.j.matdes.2017.02.072 | [17]
Al0.3CoCrFeNi | CRSA (1150degC/5min) | - | Ultimate Tensile Strength(Tension) | 550Â±35 | MPa | 10.1016.j.matdes.2017.02.072 | [17]
Al0.3CoCrFeNi | CRSA(1150degC/60min)+700degC/50h | - | Yield Strength(Tension) | 215Â±16 | MPa | 10.1016.j.matdes.2017.02.072 | [17]
Al0.3CoCrFeNi | CRSA(1150degC/60min)+700degC/50h | - | Ultimate Tensile Strength(Tension) | 520Â±21 | MPa | 10.1016.j.matdes.2017.02.072 | [17]
Al0.3CoCrFeNi | CRSA(1150degC/60min)+550degC/150h | - | Yield Strength(Tension) | 285Â±14 | MPa | 10.1016.j.matdes.2017.02.072 | [17]
Al0.3CoCrFeNi | CRSA(1150degC/60min)+550degC/150h | - | Ultimate Tensile Strength(Tension) | 540Â±43 | MPa | 10.1016.j.matdes.2017.02.072 | [17]
Al0.3CoCrFeNi | CRSA (1150degC/2min) | - | Yield Strength(Tension) | 263Â±32 | MPa | 10.1016.j.matdes.2017.02.072 | [17]
Al0.3CoCrFeNi | CRSA (1150degC/2min) | - | Ultimate Tensile Strength(Tension) | 589Â±51 | MPa | 10.1016.j.matdes.2017.02.072 | [17]
Al0.3CoCrFeNi | CRSA(1150degC/2min)+620degC/50h | - | Yield Strength(Tension) | 490Â±22 | MPa | 10.1016.j.matdes.2017.02.072 | [17]
Al0.3CoCrFeNi | CRSA(1150degC/2min)+620degC/50h | - | Ultimate Tensile Strength(Tension) | 840Â±24 | MPa | 10.1016.j.matdes.2017.02.072 | [17]
- | - | - | Yield Strength(Tension) | 1308 | MPa | 10.1016.j.matdes.2017.01.036 | [20] | n
- | - | - | Ultimate Tensile Strength(Tension) | 1384 | MPa | 10.1016.j.matdes.2017.01.036 | [20] | n
- | - | - | Young's modulus | 209 | GPa | 10.1016.j.matdes.2017.01.036 | [20]
- | - | - | Ductility | 4.01 | %EL | 10.1016.j.matdes.2017.01.036 | [20] | n
- | - | - | Others(Strain hardening coefficient) | 0.11 | - | 10.1016.j.matdes.2017.01.036 | [20]
Ti | - | - | Yield Strength(Tension) | 195 | MPa | 10.1016.j.msec.2016.12.057 | [21] | n
Zr | - | - | Yield Strength(Tension) | 280 | MPa | 10.1016.j.msec.2016.12.057 | [21] | n
Nb | - | - | Yield Strength(Tension) | 240 | MPa | 10.1016.j.msec.2016.12.057 | [21] | n
Ta | - | - | Yield Strength(Tension) | 170 | MPa | 10.1016.j.msec.2016.12.057 | [21] | n
Mo | - | - | Yield Strength(Tension) | 420 | MPa | 10.1016.j.msec.2016.12.057 | [21] | n
HEA | - | - | Yield Strength(Tension) | 261 | MPa | 10.1016.j.msec.2016.12.057 | [21] | n
HEA | - | - | Ultimate Tensile Strength(Tension) | 1390 | MPa | 10.1016.j.msec.2016.12.057 | [21] | n
Ti | - | - | Young's modulus | 116 | GPa | 10.1016.j.msec.2016.12.057 | [21]
Zr | - | - | Young's modulus | 88 | GPa | 10.1016.j.msec.2016.12.057 | [21]
Nb | - | - | Young's modulus | 105 | GPa | 10.1016.j.msec.2016.12.057 | [21]
Ta | - | - | Young's modulus | 186 | GPa | 10.1016.j.msec.2016.12.057 | [21]
Mo | - | - | Young's modulus | 329 | GPa | 10.1016.j.msec.2016.12.057 | [21]
Ti | - | - | Shear modulus | 44 | GPa | 10.1016.j.msec.2016.12.057 | [21]
Zr | - | - | Shear modulus | 33 | GPa | 10.1016.j.msec.2016.12.057 | [21]
Nb | - | - | Shear modulus | 38 | GPa | 10.1016.j.msec.2016.12.057 | [21]
Ta | - | - | Shear modulus | 69 | GPa | 10.1016.j.msec.2016.12.057 | [21]
Mo | - | - | Shear modulus | 126 | GPa | 10.1016.j.msec.2016.12.057 | [21]
Ti | - | - | Melting temperature | 1941 | K | 10.1016.j.msec.2016.12.057 | [21]
Zr | - | - | Melting temperature | 2128 | K | 10.1016.j.msec.2016.12.057 | [21]
Nb | - | - | Melting temperature | 2750 | K | 10.1016.j.msec.2016.12.057 | [21]
Ta | - | - | Melting temperature | 3290 | K | 10.1016.j.msec.2016.12.057 | [21]
Mo | - | - | Melting temperature | 2893 | K | 10.1016.j.msec.2016.12.057 | [21]
HEA | - | - | Melting temperature | 2600 | K | 10.1016.j.msec.2016.12.057 | [21]
Ti | - | - | Vickers microhardness | 0.97 | GPa | 10.1016.j.msec.2016.12.057 | [21]
Zr | - | - | Vickers microhardness | 0.903 | GPa | 10.1016.j.msec.2016.12.057 | [21]
Nb | - | - | Vickers microhardness | 1.32 | GPa | 10.1016.j.msec.2016.12.057 | [21]
Ta | - | - | Vickers microhardness | 0.873 | GPa | 10.1016.j.msec.2016.12.057 | [21]
Mo | - | - | Vickers microhardness | 1.53 | GPa | 10.1016.j.msec.2016.12.057 | [21]
HEA | - | - | Vickers microhardness | 1.12 | GPa | 10.1016.j.msec.2016.12.057 | [21]
HEA | - | - | Others(melting temperature) | 2600 | K | 10.1016.j.msec.2016.12.057 | [21]
TiZrNbTaMo HEA | - | - | Young's modulus | 184 | GPa | 10.1016.j.msec.2016.12.057 | [21]
TiZrNbTaMo HEA | - | - | Young's modulus | 136 | GPa | 10.1016.j.msec.2016.12.057 | [21]
TiZrNbTaMo HEA | - | - | Microhardness | 1.14 | GPa | 10.1016.j.msec.2016.12.057 | [21]
TiZrNbTaMo HEA | - | - | Microhardness | 1.05 | GPa | 10.1016.j.msec.2016.12.057 | [21]
TiZrNbTaMo HEA | - | - | Poisson's ratio | 0.33 | - | 10.1016.j.msec.2016.12.057 | [21]
MoNbTaTiV | - | - | Density | 9.27/9.29 | g/cmÂ³ | 10.1016.j.jallcom.2016.11.188 | [23]
MoNbTaTiV | - | - | Melting point | 2341 | - | 10.1016.j.jallcom.2016.11.188 | [23]
MoNbTaTiV | - | - | Hardness | 109/443 | Hv | 10.1016.j.jallcom.2016.11.188 | [23]
MoNbTaTiV | - | - | Yield Strength(Tension) | 303/1400 | MPa | 10.1016.j.jallcom.2016.11.188 | [23]
MoNbTaTiV | - | - | Shear Modulus | 65.6 | GPa | 10.1016.j.jallcom.2016.11.188 | [23]
MoNbTaTiV | As-cast | - | Hardness | 443 | Hv | 10.1016.j.jallcom.2016.11.188 | [23]
MoNbTaTiV | As-cast | - | Yield Strength(Tension) | 1400 | MPa | 10.1016.j.jallcom.2016.11.188 | [23]
MoNbTaV | As-cast | - | Hardness | 504 | Hv | 10.1016.j.jallcom.2016.11.188 | [23]
MoNbTaV | As-cast | - | Yield Strength(Tension) | 1525 | MPa | 10.1016.j.jallcom.2016.11.188 | [23]
NbTaTiV | As-cast | - | Hardness | 298 | Hv | 10.1016.j.jallcom.2016.11.188 | [23]
NbTaTiV | As-cast | - | Yield Strength(Tension) | 965 | MPa | 10.1016.j.jallcom.2016.11.188 | [23]
NbTaVW | As-cast | - | Hardness | 493 | Hv | 10.1016.j.jallcom.2016.11.188 | [23]
NbTaVW | As-cast | - | Yield Strength(Tension) | 1530 | MPa | 10.1016.j.jallcom.2016.11.188 | [23]
NbTaTiVW | As-cast | - | Hardness | 447 | Hv | 10.1016.j.jallcom.2016.11.188 | [23]
NbTaTiVW | As-cast | - | Yield Strength(Tension) | 1420 | MPa | 10.1016.j.jallcom.2016.11.188 | [23]
MoNbTaW | As-cast | - | Hardness | 454 | Hv | 10.1016.j.jallcom.2016.11.188 | [23]
MoNbTaW | As-cast | - | Yield Strength(Tension) | 1058 | MPa | 10.1016.j.jallcom.2016.11.188 | [23]
MoNbTaVW | As-cast | - | Hardness | 535 | Hv | 10.1016.j.jallcom.2016.11.188 | [23]
MoNbTaVW | As-cast | - | Yield Strength(Tension) | 1246 | MPa | 10.1016.j.jallcom.2016.11.188 | [23]
CrMoNbTaVW | As-cast | - | Hardness | 705 | Hv | 10.1016.j.jallcom.2016.11.188 | [23]
HfMoTaTiZr | As-cast | - | Hardness | 542 | Hv | 10.1016.j.jallcom.2016.11.188 | [23]
HfMoTaTiZr | As-cast | - | Yield Strength(Tension) | 1600 | MPa | 10.1016.j.jallcom.2016.11.188 | [23]
HfMoNbTaTiZr | As-cast | - | Hardness | 505 | Hv | 10.1016.j.jallcom.2016.11.188 | [23]
HfMoNbTaTiZr | As-cast | - | Yield Strength(Tension) | 1512 | MPa | 10.1016.j.jallcom.2016.11.188 | [23]
HfNbTaTiVZr | As-cast | - | Hardness | 558 | Hv | 10.1016.j.jallcom.2016.11.188 | [23]
HfNbTaTiZr | As-cast | - | Hardness | 390 | Hv | 10.1016.j.jallcom.2016.11.188 | [23]
HfMoNbTiZr | As-cast | - | Yield Strength(Tension) | 1719 | MPa | 10.1016.j.jallcom.2016.11.188 | [23]
HfMoNbTiZr | Annealed | - | Yield Strength(Tension) | 1575 | MPa | 10.1016.j.jallcom.2016.11.188 | [23]
NbTiVZr | Annealed | - | Hardness | 335 | Hv | 10.1016.j.jallcom.2016.11.188 | [23]
NbTiVZr | Annealed | - | Yield Strength(Tension) | 1105 | MPa | 10.1016.j.jallcom.2016.11.188 | [23]
MoNbTaTiV | - | - | Others(lattice parameter a) | 3.213 | Ã… | 10.1016.j.jallcom.2016.11.188 | [23]
MoNbTaTiV | - | - | Others(lattice parameter a) | 3.224 | Ã… | 10.1016.j.jallcom.2016.11.188 | [23]
MoNbTaTiV | - | - | Others(atomic volume V0) | 16.58 | AÂ³/at | 10.1016.j.jallcom.2016.11.188 | [23]
MoNbTaTiV | - | - | Others(C11) | 262.03 | GPa | 10.1016.j.jallcom.2016.11.188 | [23]
MoNbTaTiV | - | - | Others(C12) | 141.45 | GPa | 10.1016.j.jallcom.2016.11.188 | [23]
MoNbTaTiV | - | - | Others(C44) | 43.22 | GPa | 10.1016.j.jallcom.2016.11.188 | [23]
MoNbTaTiV | - | - | Others(B¦Ci j) | 181.2 | GPa | 10.1016.j.jallcom.2016.11.188 | [23]
MoNbTaTiV | - | - | Others(B¦e o s) | 174.47 | GPa | 10.1016.j.jallcom.2016.11.188 | [23]
MoNbTaTiV | - | - | Others(G) | 50.71 | GPa | 10.1016.j.jallcom.2016.11.188 | [23]
MoNbTaTiV | - | - | Others(E) | 139.15 | GPa | 10.1016.j.jallcom.2016.11.188 | [23]
MoNbTaTiV | - | - | Others(Poisson's ratio n) | 0.372 | - | 10.1016.j.jallcom.2016.11.188 | [23]
FeCoNiMn0.25Al0.25 | As-cast | - | Yield Strength(Tension) | 138.1 | MPa | 10.1016.j.jallcom.2016.09.186 | [27]
FeCoNiMn0.25Al0.25 | As-cast | - | Ultimate Tensile Strength(Tension) | 483.9 | MPa | 10.1016.j.jallcom.2016.09.186 | [27]
FeCoNiMn0.25Al0.25 | As-cast | - | Ductility | 58.1 | %EL | 10.1016.j.jallcom.2016.09.186 | [27]
FeCoNiMn0.25Al0.25 | As-cast | - | Hardness | 150.6 | HV | 10.1016.j.jallcom.2016.09.186 | [27]
FeCoNiMn0.25Al0.25 | Cold-rolled | - | Yield Strength(Tension) | 662.7 | MPa | 10.1016.j.jallcom.2016.09.186 | [27]
FeCoNiMn0.25Al0.25 | Cold-rolled | - | Ultimate Tensile Strength(Tension) | 1029.6 | MPa | 10.1016.j.jallcom.2016.09.186 | [27]
FeCoNiMn0.25Al0.25 | Cold-rolled | - | Ductility | 7.9 | %EL | 10.1016.j.jallcom.2016.09.186 | [27]
FeCoNiMn0.25Al0.25 | Cold-rolled | - | Hardness | 357.2 | HV | 10.1016.j.jallcom.2016.09.186 | [27]
FeCoNiMn0.25Al0.25 | Annealed | - | Yield Strength(Tension) | 331.4 | MPa | 10.1016.j.jallcom.2016.09.186 | [27]
FeCoNiMn0.25Al0.25 | Annealed | - | Ultimate Tensile Strength(Tension) | 651 | MPa | 10.1016.j.jallcom.2016.09.186 | [27]
FeCoNiMn0.25Al0.25 | Annealed | - | Ductility | 47.9 | %EL | 10.1016.j.jallcom.2016.09.186 | [27]
FeCoNiMn0.25Al0.25 | Annealed | - | Hardness | 175.8 | HV | 10.1016.j.jallcom.2016.09.186 | [27]
AlCoCrFeNi | 600degC/168 h | - | Yield Strength(Compression) | 1.31 | GPa | 10.1016.j.jallcom.2016.10.138 | [29]
AlCoCrFeNi | 600degC/168 h | - | Ultimate Tensile Strength(Compression) | 2.6 | GPa | 10.1016.j.jallcom.2016.10.138 | [29]
AlCoCrFeNi | 600degC/168 h | - | Ductility | 16.8 | % | 10.1016.j.jallcom.2016.10.138 | [29]
AlCoCrFeNi | 800degC/168 h | - | Yield Strength(Compression) | 1.17 | GPa | 10.1016.j.jallcom.2016.10.138 | [29]
AlCoCrFeNi | 800degC/168 h | - | Ultimate Tensile Strength(Compression) | 2.94 | GPa | 10.1016.j.jallcom.2016.10.138 | [29]
AlCoCrFeNi | 800degC/168 h | - | Ductility | 21.6 | % | 10.1016.j.jallcom.2016.10.138 | [29]
AlCoCrFeNi | 1000degC/168 h | - | Yield Strength(Compression) | 1.07 | GPa | 10.1016.j.jallcom.2016.10.138 | [29]
AlCoCrFeNi | 1000degC/168 h | - | Ultimate Tensile Strength(Compression) | 2.83 | GPa | 10.1016.j.jallcom.2016.10.138 | [29]
AlCoCrFeNi | 1000degC/168 h | - | Ductility | 24.9 | % | 10.1016.j.jallcom.2016.10.138 | [29]
AlCoCrFeNi | 1200degC/168 h | - | Yield Strength(Compression) | 1.13 | GPa | 10.1016.j.jallcom.2016.10.138 | [29]
AlCoCrFeNi | 1200degC/168 h | - | Ultimate Tensile Strength(Compression) | 3.02 | GPa | 10.1016.j.jallcom.2016.10.138 | [29]
AlCoCrFeNi | 1200degC/168 h | - | Ductility | 24.2 | % | 10.1016.j.jallcom.2016.10.138 | [29]
Al09 | - | Room temperature | Yield Strength(Tension) | 770 | MPa | 10.1016.j.msea.2016.11.019 | [32] | n
Al09 | - | Room temperature | Ultimate Tensile Strength(Tension) | 3002.4 | MPa | 10.1016.j.msea.2016.11.019 | [32] | n
Al09 | - | Room temperature | Ductility | 37.1 | % | 10.1016.j.msea.2016.11.019 | [32] | n
Al10 | - | Room temperature | Yield Strength(Tension) | 843.2 | MPa | 10.1016.j.msea.2016.11.019 | [32] | n
Al10 | - | Room temperature | Ultimate Tensile Strength(Tension) | 3450.4 | MPa | 10.1016.j.msea.2016.11.019 | [32] | n
Al10 | - | Room temperature | Ductility | 34.6 | % | 10.1016.j.msea.2016.11.019 | [32] | n
Al11 | - | Room temperature | Yield Strength(Tension) | 1044 | MPa | 10.1016.j.msea.2016.11.019 | [32] | n
Al11 | - | Room temperature | Ultimate Tensile Strength(Tension) | 3513 | MPa | 10.1016.j.msea.2016.11.019 | [32] | n
Al11 | - | Room temperature | Ductility | 27.1 | % | 10.1016.j.msea.2016.11.019 | [32] | n
Al12 | - | Room temperature | Yield Strength(Tension) | 906.8 | MPa | 10.1016.j.msea.2016.11.019 | [32] | n
Al12 | - | Room temperature | Ultimate Tensile Strength(Tension) | 3607.6 | MPa | 10.1016.j.msea.2016.11.019 | [32] | n
Al12 | - | Room temperature | Ductility | 31.4 | % | 10.1016.j.msea.2016.11.019 | [32] | n
Al13 | - | Room temperature | Yield Strength(Tension) | 1122.8 | MPa | 10.1016.j.msea.2016.11.019 | [32] | n
Al13 | - | Room temperature | Ultimate Tensile Strength(Tension) | 3705.3 | MPa | 10.1016.j.msea.2016.11.019 | [32] | n
Al13 | - | Room temperature | Ductility | 24.7 | % | 10.1016.j.msea.2016.11.019 | [32] | n
AxCrFeNi | - | Room Temperature | Yield Strength(Tension) | 3002.4-3705.3 | MPa | 10.1016.j.msea.2016.11.019 | [32]
AlCrFe2Ni2 | - | Room Temperature | Yield Strength(Tension) | 1228 | MPa | 10.1016.j.msea.2016.11.019 | [32]
AlCoCrFeNi | - | Room Temperature | Yield Strength(Tension) | 2864.9 | MPa | 10.1016.j.msea.2016.11.019 | [32]
AlCrFeNi2Ti0.5 | - | Room Temperature | Yield Strength(Tension) | 2083 | MPa | 10.1016.j.msea.2016.11.019 | [32]
AlCrFeNiMo2 | - | Room Temperature | Yield Strength(Tension) | 3222 | MPa | 10.1016.j.msea.2016.11.019 | [32]
AlCrCuFeNi2 | - | Room Temperature | Yield Strength(Tension) | 2123 | MPa | 10.1016.j.msea.2016.11.019 | [32]
CrFeNiV0.5W | - | Room Temperature | Yield Strength(Tension) | 2240 | MPa | 10.1016.j.msea.2016.11.019 | [32]
Al0.3CoCrFeNi | - | Room Temperature | Yield Strength(Tension) | 2000 | MPa | 10.1016.j.msea.2016.11.019 | [32]
CoCrFeNi | - | Room Temperature | Yield Strength(Tension) | 488 | MPa | 10.1016.j.msea.2016.11.019 | [32]
CoCrCuFeNi | - | Room Temperature | Yield Strength(Tension) | 888 | MPa | 10.1016.j.msea.2016.11.019 | [32]
A0.5 | - | - | Yield Strength(Tension) | 925 | MPa | 10.1016.j.matdes.2016.07.113 | [38] | n
A0.6 | - | - | Yield Strength(Tension) | 1411 | MPa | 10.1016.j.matdes.2016.07.113 | [38] | n
A0.8 | - | - | Yield Strength(Tension) | 1431 | MPa | 10.1016.j.matdes.2016.07.113 | [38] | n
A1.0 | - | - | Yield Strength(Tension) | 1371 | MPa | 10.1016.j.matdes.2016.07.113 | [38] | n
A1.5 | - | - | Yield Strength(Tension) | 1320 | MPa | 10.1016.j.matdes.2016.07.113 | [38] | n
A1.75 | - | - | Yield Strength(Tension) | 1607 | MPa | 10.1016.j.matdes.2016.07.113 | [38] | n
A0.5 | - | - | Hardness | 376 | HV | 10.1016.j.matdes.2016.07.113 | [38] | n
A0.6 | - | - | Hardness | 560 | HV | 10.1016.j.matdes.2016.07.113 | [38] | n
A0.8 | - | - | Hardness | 577 | HV | 10.1016.j.matdes.2016.07.113 | [38] | n
A1.0 | - | - | Hardness | 510 | HV | 10.1016.j.matdes.2016.07.113 | [38] | n
A1.5 | - | - | Hardness | 583 | HV | 10.1016.j.matdes.2016.07.113 | [38] | n
A1.75 | - | - | Hardness | 667 | HV | 10.1016.j.matdes.2016.07.113 | [38] | n
CrNbTiVZr (Al0) | Annealed at 1200degC | - | Density | 6590 | kgm-3 | 10.1016.j.matchar.2016.09.039 | [39]
CrNbTiVZr (Al0.25) | Annealed at 1200degC | - | Density | 6500 | kgm-3 | 10.1016.j.matchar.2016.09.039 | [39]
CrNbTiVZr (Al0.5) | Annealed at 1200degC | - | Density | 6390 | kgm-3 | 10.1016.j.matchar.2016.09.039 | [39]
CrNbTiVZr (Al1) | Annealed at 1200degC | - | Density | 6250 | kgm-3 | 10.1016.j.matchar.2016.09.039 | [39]
CrNbTiVZr (Al0) | Annealed at 1200degC | - | Microhardness | 520+-10 | HV | 10.1016.j.matchar.2016.09.039 | [39]
Al0.25CrNbTiVZr (Al0.25) | Annealed at 1200degC | - | Microhardness | 650+-35 | HV | 10.1016.j.matchar.2016.09.039 | [39]
Al0.5CrNbTiVZr (Al0.5) | Annealed at 1200degC | - | Microhardness | 660+-20 | HV | 10.1016.j.matchar.2016.09.039 | [39]
AlCrNbTiVZr (Al1) | Annealed at 1200degC | - | Microhardness | 670+-20 | HV | 10.1016.j.matchar.2016.09.039 | [39]
CrNbTiVZr (Al0) | - | 22 | Yield Strength(Compression) | 1260 | MPa | 10.1016.j.matchar.2016.09.039 | [39]
CrNbTiVZr (Al0) | - | 22 | Yield Strength(Compression) | 1270 | MPa | 10.1016.j.matchar.2016.09.039 | [39]
CrNbTiVZr (Al0) | - | 600 | Yield Strength(Compression) | 795 | MPa | 10.1016.j.matchar.2016.09.039 | [39]
CrNbTiVZr (Al0) | - | 800 | Yield Strength(Compression) | 440 | MPa | 10.1016.j.matchar.2016.09.039 | [39]
CrNbTiVZr (Al0) | - | 1000 | Yield Strength(Compression) | 95 | MPa | 10.1016.j.matchar.2016.09.039 | [39]
Al0.25CrNbTiVZr (Al0.25) | - | 22 | Yield Strength(Compression) | 1095 | MPa | 10.1016.j.matchar.2016.09.039 | [39]
Al0.25CrNbTiVZr (Al0.25) | - | 600 | Yield Strength(Compression) | 1365 | MPa | 10.1016.j.matchar.2016.09.039 | [39]
Al0.25CrNbTiVZr (Al0.25) | - | 800 | Yield Strength(Compression) | 680 | MPa | 10.1016.j.matchar.2016.09.039 | [39]
Al0.25CrNbTiVZr (Al0.25) | - | 1000 | Yield Strength(Compression) | 130 | MPa | 10.1016.j.matchar.2016.09.039 | [39]
Al0.5CrNbTiVZr (Al0.5) | - | 22 | Yield Strength(Compression) | 1630 | MPa | 10.1016.j.matchar.2016.09.039 | [39]
Al0.5CrNbTiVZr (Al0.5) | - | 600 | Yield Strength(Compression) | 1105 | MPa | 10.1016.j.matchar.2016.09.039 | [39]
Al0.5CrNbTiVZr (Al0.5) | - | 800 | Yield Strength(Compression) | 970 | MPa | 10.1016.j.matchar.2016.09.039 | [39]
Al0.5CrNbTiVZr (Al0.5) | - | 1000 | Yield Strength(Compression) | 265 | MPa | 10.1016.j.matchar.2016.09.039 | [39]
AlCrNbTiVZr (Al1) | - | 22 | Yield Strength(Compression) | 850 | MPa | 10.1016.j.matchar.2016.09.039 | [39]
AlCrNbTiVZr (Al1) | - | 600 | Yield Strength(Compression) | 620 | MPa | 10.1016.j.matchar.2016.09.039 | [39]
AlCrNbTiVZr (Al1) | - | 800 | Yield Strength(Compression) | 1250 | MPa | 10.1016.j.matchar.2016.09.039 | [39]
AlCrNbTiVZr (Al1) | - | 1000 | Yield Strength(Compression) | 305 | MPa | 10.1016.j.matchar.2016.09.039 | [39]
Fe40.4Ni11.3Mn34.8Al7.5Cr6 | C0 | - | Yield Strength(Tension) | 159 Â± 11 | MPa | 10.1016.j.actamat.2016.08.072 | [40]
Fe40.4Ni11.3Mn34.8Al7.5Cr6 | C0.07 | - | Yield Strength(Tension) | 171 Â± 3 | MPa | 10.1016.j.actamat.2016.08.072 | [40]
Fe40.4Ni11.3Mn34.8Al7.5Cr6 | C0.16 | - | Yield Strength(Tension) | 181 Â± 4 | MPa | 10.1016.j.actamat.2016.08.072 | [40]
Fe40.4Ni11.3Mn34.8Al7.5Cr6 | C0.30 | - | Yield Strength(Tension) | 208 Â± 6 | MPa | 10.1016.j.actamat.2016.08.072 | [40]
Fe40.4Ni11.3Mn34.8Al7.5Cr6 | C0.55 | - | Yield Strength(Tension) | 274 Â± 12 | MPa | 10.1016.j.actamat.2016.08.072 | [40]
Fe40.4Ni11.3Mn34.8Al7.5Cr6 | C1.10 | - | Yield Strength(Tension) | 355 Â± 7 | MPa | 10.1016.j.actamat.2016.08.072 | [40]
Fe40.4Ni11.3Mn34.8Al7.5Cr6 | C0 | - | Ultimate Tensile Strength(Tension) | 535 Â± 21 | MPa | 10.1016.j.actamat.2016.08.072 | [40]
Fe40.4Ni11.3Mn34.8Al7.5Cr6 | C0.07 | - | Ultimate Tensile Strength(Tension) | 674 Â± 26 | MPa | 10.1016.j.actamat.2016.08.072 | [40]
Fe40.4Ni11.3Mn34.8Al7.5Cr6 | C0.16 | - | Ultimate Tensile Strength(Tension) | 713 Â± 7 | MPa | 10.1016.j.actamat.2016.08.072 | [40]
Fe40.4Ni11.3Mn34.8Al7.5Cr6 | C0.30 | - | Ultimate Tensile Strength(Tension) | 762 Â± 27 | MPa | 10.1016.j.actamat.2016.08.072 | [40]
Fe40.4Ni11.3Mn34.8Al7.5Cr6 | C0.55 | - | Ultimate Tensile Strength(Tension) | 960 Â± 66 | MPa | 10.1016.j.actamat.2016.08.072 | [40]
Fe40.4Ni11.3Mn34.8Al7.5Cr6 | C1.10 | - | Ultimate Tensile Strength(Tension) | 1174 Â± 19 | MPa | 10.1016.j.actamat.2016.08.072 | [40]
Fe40.4Ni11.3Mn34.8Al7.5Cr6 | C0 | - | Ductility | 40.8 Â± 2.5 | % | 10.1016.j.actamat.2016.08.072 | [40]
Fe40.4Ni11.3Mn34.8Al7.5Cr6 | C0.07 | - | Ductility | 51.6 Â± 3.2 | % | 10.1016.j.actamat.2016.08.072 | [40]
Fe40.4Ni11.3Mn34.8Al7.5Cr6 | C0.16 | - | Ductility | 52.2 Â± 2.0 | % | 10.1016.j.actamat.2016.08.072 | [40]
Fe40.4Ni11.3Mn34.8Al7.5Cr6 | C0.30 | - | Ductility | 48.2 Â± 0.9 | % | 10.1016.j.actamat.2016.08.072 | [40]
Fe40.4Ni11.3Mn34.8Al7.5Cr6 | C0.55 | - | Ductility | 52.3 Â± 4.7 | % | 10.1016.j.actamat.2016.08.072 | [40]
Fe40.4Ni11.3Mn34.8Al7.5Cr6 | C1.10 | - | Ductility | 49.5 Â± 0.6 | % | 10.1016.j.actamat.2016.08.072 | [40]
AlCoCrFeNi | As cast | - | Microhardness | 4.6 Â± 0.2 | GPa | 10.1016.j.jallcom.2016.05.034 | [41]
AlCoCrFeNi | 850 degC | - | Microhardness | 4.5 Â± 0.2 | GPa | 10.1016.j.jallcom.2016.05.034 | [41]
AlCoCrFeNi | 975 degC | - | Microhardness | 4.3 Â± 0.2 | GPa | 10.1016.j.jallcom.2016.05.034 | [41]
AlCoCrFeNi | 1100 degC | - | Microhardness | 4.4 Â± 0.2 | GPa | 10.1016.j.jallcom.2016.05.034 | [41]
AlCoCrFeNi | 1200 degC | - | Microhardness | 5.4 Â± 0.2 | GPa | 10.1016.j.jallcom.2016.05.034 | [41]
AlCoCrFeNi | As cast | - | Yield Strength(Compression) | 1380 | MPa | 10.1016.j.jallcom.2016.05.034 | [41]
AlCoCrFeNi | As cast | - | Ultimate Tensile Strength(Compression) | 2065 | MPa | 10.1016.j.jallcom.2016.05.034 | [41]
AlCoCrFeNi | 850 degC | - | Yield Strength(Compression) | 1430 | MPa | 10.1016.j.jallcom.2016.05.034 | [41]
AlCoCrFeNi | 850 degC | - | Ultimate Tensile Strength(Compression) | 1465 | MPa | 10.1016.j.jallcom.2016.05.034 | [41]
AlCoCrFeNi | 975 degC | - | Yield Strength(Compression) | 1690 | MPa | 10.1016.j.jallcom.2016.05.034 | [41]
AlCoCrFeNi | 975 degC | - | Ultimate Tensile Strength(Compression) | 2020 | MPa | 10.1016.j.jallcom.2016.05.034 | [41]
AlCoCrFeNi | 1100 degC | - | Yield Strength(Compression) | 1220 | MPa | 10.1016.j.jallcom.2016.05.034 | [41]
AlCoCrFeNi | 1100 degC | - | Ultimate Tensile Strength(Compression) | 2050 | MPa | 10.1016.j.jallcom.2016.05.034 | [41]
AlCoCrFeNi | 1200 degC | - | Yield Strength(Compression) | 1450 | MPa | 10.1016.j.jallcom.2016.05.034 | [41]
AlCoCrFeNi | 1200 degC | - | Ultimate Tensile Strength(Compression) | 2500 | MPa | 10.1016.j.jallcom.2016.05.034 | [41]
EHEA | As-received | - | Yield Strength(Tension) | 620 | MPa | 10.1016.j.msea.2016.08.048 | [42] | n
EHEA | As-received | - | Ultimate Tensile Strength(Tension) | 1050 | MPa | 10.1016.j.msea.2016.08.048 | [42] | n
EHEA | 90% Cold-rolled (CR) | - | Yield Strength(Tension) | 1625 | MPa | 10.1016.j.msea.2016.08.048 | [42] | n
EHEA | 90% Cold-rolled (CR) | - | Ultimate Tensile Strength(Tension) | 1800 | MPa | 10.1016.j.msea.2016.08.048 | [42] | n
EHEA | 90% CR+Annealed at 800degC | - | Yield Strength(Tension) | 1108 | MPa | 10.1016.j.msea.2016.08.048 | [42] | n
EHEA | 90% CR+Annealed at 800degC | - | Ultimate Tensile Strength(Tension) | 1200 | MPa | 10.1016.j.msea.2016.08.048 | [42] | n
EHEA | 90% CR+Annealed at 1000degC | - | Yield Strength(Tension) | 844 | MPa | 10.1016.j.msea.2016.08.048 | [42] | n
EHEA | 90% CR+Annealed at 1000degC | - | Ultimate Tensile Strength(Tension) | 1175 | MPa | 10.1016.j.msea.2016.08.048 | [42] | n
EHEA | 90% CR+Annealed at 1200degC | - | Yield Strength(Tension) | 648 | MPa | 10.1016.j.msea.2016.08.048 | [42] | n
EHEA | 90% CR+Annealed at 1200degC | - | Ultimate Tensile Strength(Tension) | 1075 | MPa | 10.1016.j.msea.2016.08.048 | [42] | n
EHEA | As-received | - | Ductility | 17 | %EL | 10.1016.j.msea.2016.08.048 | [42] | n
EHEA | 90% Cold-rolled (CR) | - | Ductility | 6 | %EL | 10.1016.j.msea.2016.08.048 | [42] | n
EHEA | 90% CR+Annealed at 800degC | - | Ductility | 12 | %EL | 10.1016.j.msea.2016.08.048 | [42] | n
EHEA | 90% CR+Annealed at 1000degC | - | Ductility | 23 | %EL | 10.1016.j.msea.2016.08.048 | [42] | n
EHEA | 90% CR+Annealed at 1200degC | - | Ductility | 27 | %EL | 10.1016.j.msea.2016.08.048 | [42] | n
HfMoxNbTaTiZr | Mo-0 | - | Density | 9.91 | g/cm3 | 10.1016.j.matlet.2016.03.133 | [43]
HfMoxNbTaTiZr | Mo-0.25 | - | Density | 9.94 | g/cm3 | 10.1016.j.matlet.2016.03.133 | [43]
HfMoxNbTaTiZr | Mo-0.5 | - | Density | 9.96 | g/cm3 | 10.1016.j.matlet.2016.03.133 | [43]
HfMoxNbTaTiZr | Mo-0.75 | - | Density | 9.97 | g/cm3 | 10.1016.j.matlet.2016.03.133 | [43]
HfMoxNbTaTiZr | Mo-1 | - | Density | 9.97 | g/cm3 | 10.1016.j.matlet.2016.03.133 | [43]
HfMoxNbTaTiZr | Mo-0 | - | Hardness | 335 | kg/mm2 | 10.1016.j.matlet.2016.03.133 | [43]
HfMoxNbTaTiZr | Mo-0.25 | - | Hardness | 395 | kg/mm2 | 10.1016.j.matlet.2016.03.133 | [43]
HfMoxNbTaTiZr | Mo-0.5 | - | Hardness | 480 | kg/mm2 | 10.1016.j.matlet.2016.03.133 | [43]
HfMoxNbTaTiZr | Mo-0.75 | - | Hardness | 492 | kg/mm2 | 10.1016.j.matlet.2016.03.133 | [43]
HfMoxNbTaTiZr | Mo-1 | - | Hardness | 505 | kg/mm2 | 10.1016.j.matlet.2016.03.133 | [43]
HfMoxNbTaTiZr | Mo-0 | - | Yield Strength(Compression) | 1015 | MPa | 10.1016.j.matlet.2016.03.133 | [43] | n
HfMoxNbTaTiZr | Mo-0.25 | - | Yield Strength(Compression) | 1112 | MPa | 10.1016.j.matlet.2016.03.133 | [43] | n
HfMoxNbTaTiZr | Mo-0.5 | - | Yield Strength(Compression) | 1317 | MPa | 10.1016.j.matlet.2016.03.133 | [43] | n
HfMoxNbTaTiZr | Mo-0.75 | - | Yield Strength(Compression) | 1373 | MPa | 10.1016.j.matlet.2016.03.133 | [43] | n
HfMoxNbTaTiZr | Mo-1 | - | Yield Strength(Compression) | 1512 | MPa | 10.1016.j.matlet.2016.03.133 | [43] | n
HfMoxNbTaTiZr | Mo-0 | - | Ductility | >50 | % | 10.1016.j.matlet.2016.03.133 | [43] | n
HfMoxNbTaTiZr | Mo-0.25 | - | Ductility | >50 | % | 10.1016.j.matlet.2016.03.133 | [43] | n
HfMoxNbTaTiZr | Mo-0.5 | - | Ductility | >50 | % | 10.1016.j.matlet.2016.03.133 | [43] | n
HfMoxNbTaTiZr | Mo-0.75 | - | Ductility | >50 | % | 10.1016.j.matlet.2016.03.133 | [43] | n
HfMoxNbTaTiZr | Mo-1 | - | Ductility | 12 | % | 10.1016.j.matlet.2016.03.133 | [43] | n
HfMoxNbTaTiZr | Mo-0 | - | Young's modulus | 85 | GPa | 10.1016.j.matlet.2016.03.133 | [43] | n
HfMoxNbTaTiZr | Mo-0.25 | - | Young's modulus | 96 | GPa | 10.1016.j.matlet.2016.03.133 | [43] | n
HfMoxNbTaTiZr | Mo-0.5 | - | Young's modulus | 102 | GPa | 10.1016.j.matlet.2016.03.133 | [43] | n
HfMoxNbTaTiZr | Mo-0.75 | - | Young's modulus | 109 | GPa | 10.1016.j.matlet.2016.03.133 | [43] | n
HfMoxNbTaTiZr | Mo-1 | - | Young's modulus | 115 | GPa | 10.1016.j.matlet.2016.03.133 | [43] | n
Fe0.5 | - | - | Yield Strength(Compression) | 1659 | MPa | 10.1016.j.matchar.2016.02.018 | [48] | n
Fe0.5 | - | - | Ultimate Tensile Strength(Compression) | 2240 | MPa | 10.1016.j.matchar.2016.02.018 | [48] | n
Fe0.5 | - | - | Ductility | 0.11 | - | 10.1016.j.matchar.2016.02.018 | [48] | n
Fe1.0 | - | - | Yield Strength(Compression) | 1178 | MPa | 10.1016.j.matchar.2016.02.018 | [48] | n
Fe1.0 | - | - | Ultimate Tensile Strength(Compression) | 1801 | MPa | 10.1016.j.matchar.2016.02.018 | [48] | n
Fe1.0 | - | - | Ductility | 0.21 | - | 10.1016.j.matchar.2016.02.018 | [48] | n
Fe1.5 | - | - | Yield Strength(Compression) | 895 | MPa | 10.1016.j.matchar.2016.02.018 | [48] | n
Fe1.5 | - | - | Ultimate Tensile Strength(Compression) | 1834 | MPa | 10.1016.j.matchar.2016.02.018 | [48] | n
Fe1.5 | - | - | Ductility | 0.38 | - | 10.1016.j.matchar.2016.02.018 | [48] | n
Fe2.0 | - | - | Yield Strength(Compression) | 866 | MPa | 10.1016.j.matchar.2016.02.018 | [48] | n
Fe2.0 | - | - | Ultimate Tensile Strength(Compression) | 1736 | MPa | 10.1016.j.matchar.2016.02.018 | [48] | n
Fe2.0 | - | - | Ductility | 0.45 | - | 10.1016.j.matchar.2016.02.018 | [48] | n
AlCrFeCoNiCuMn | - | - | Yield Strength(Tension) | 1005 | MPa | 10.1016.j.matchar.2016.02.018 | [48]
AlCrFeCoNiCuMn | - | - | Ultimate Tensile Strength(Tension) | 1480 | MPa | 10.1016.j.matchar.2016.02.018 | [48]
AlCrFeCoNiCuMn | - | - | Ductility | 15 | - | 10.1016.j.matchar.2016.02.018 | [48]
AlCrFeCoNiCuTi | - | - | Yield Strength(Tension) | 1234 | MPa | 10.1016.j.matchar.2016.02.018 | [48]
AlCrFeCoNiCuTi | - | - | Ultimate Tensile Strength(Tension) | 1356 | MPa | 10.1016.j.matchar.2016.02.018 | [48]
AlCrFeCoNiCuTi | - | - | Ductility | 9 | - | 10.1016.j.matchar.2016.02.018 | [48]
CrFeCoNiCuTi0.5 | - | - | Yield Strength(Tension) | 700 | MPa | 10.1016.j.matchar.2016.02.018 | [48]
CrFeCoNiCuTi0.5 | - | - | Ultimate Tensile Strength(Tension) | 1650 | MPa | 10.1016.j.matchar.2016.02.018 | [48]
CrFeCoNiCuTi0.5 | - | - | Ductility | 21 | - | 10.1016.j.matchar.2016.02.018 | [48]
Zr56*2Ti13.8Nb5Cu6*9Ni5.6Be12.5 | - | - | Yield Strength(Tension) | 1300 | MPa | 10.1016.j.matchar.2016.02.018 | [48] | n
Zr56*2Ti13.8Nb5Cu6*9Ni5.6Be12.5 | - | - | Ultimate Tensile Strength(Tension) | 1700 | MPa | 10.1016.j.matchar.2016.02.018 | [48] | n
Zr56*2Ti13.8Nb5Cu6*9Ni5.6Be12.5 | - | - | Ductility | 6.81 | - | 10.1016.j.matchar.2016.02.018 | [48] | n
Ti40Zr25Ni3Cu12Be20 | - | - | Yield Strength(Tension) | 1680 | MPa | 10.1016.j.matchar.2016.02.018 | [48]
Ti40Zr25Ni3Cu12Be20 | - | - | Ultimate Tensile Strength(Tension) | 1780 | MPa | 10.1016.j.matchar.2016.02.018 | [48]
Ti40Zr25Ni3Cu12Be20 | - | - | Ductility | 3.2 | - | 10.1016.j.matchar.2016.02.018 | [48]
Mg81Cu9*3Y4.7Zn5 | - | - | Yield Strength(Tension) | 550 | MPa | 10.1016.j.matchar.2016.02.018 | [48] | n
Mg81Cu9*3Y4.7Zn5 | - | - | Ultimate Tensile Strength(Tension) | 1163 | MPa | 10.1016.j.matchar.2016.02.018 | [48] | n
Mg81Cu9*3Y4.7Zn5 | - | - | Ductility | 18.5 | - | 10.1016.j.matchar.2016.02.018 | [48] | n
420 stainless steel | - | - | Yield Strength(Tension) | 1345 | MPa | 10.1016.j.matchar.2016.02.018 | [48] | n
420 stainless steel | - | - | Ultimate Tensile Strength(Tension) | 1586 | MPa | 10.1016.j.matchar.2016.02.018 | [48] | n
420 stainless steel | - | - | Ductility | 8 | - | 10.1016.j.matchar.2016.02.018 | [48] | n
416 stainless steel | - | - | Yield Strength(Tension) | 1000 | MPa | 10.1016.j.matchar.2016.02.018 | [48] | n
416 stainless steel | - | - | Ultimate Tensile Strength(Tension) | 1310 | MPa | 10.1016.j.matchar.2016.02.018 | [48] | n
416 stainless steel | - | - | Ductility | 15 | - | 10.1016.j.matchar.2016.02.018 | [48] | n
18Ni(200) maraging steel | - | - | Yield Strength(Tension) | 1400 | MPa | 10.1016.j.matchar.2016.02.018 | [48] | n
18Ni(200) maraging steel | - | - | Ultimate Tensile Strength(Tension) | 1500 | MPa | 10.1016.j.matchar.2016.02.018 | [48] | n
18Ni(200) maraging steel | - | - | Ductility | 10 | - | 10.1016.j.matchar.2016.02.018 | [48] | n
Co25Ni25Fe25Al7.5Cu17.5 | SPS | - | Yield Strength(Tension) | 1795 | MPa | 10.1016.j.actamat.2016.01.050 | [50]
Co25Ni25Fe25Al7.5Cu17.5 | Casting | - | Ultimate Tensile Strength(Tension) | 1936 | MPa | 10.1016.j.actamat.2016.01.050 | [50]
Co25Ni25Fe25Al7.5Cu17.5 | Casting | - | Ductility | >44.2 | %EL | 10.1016.j.actamat.2016.01.050 | [50]
Co20Ni20Fe20Cr20Cu20 | Casting | - | Yield Strength(Tension) | 230 | MPa | 10.1016.j.actamat.2016.01.050 | [50]
Co20Ni20Fe20Cr20Cu20 | Casting | - | Ductility | >50.2 | %EL | 10.1016.j.actamat.2016.01.050 | [50]
Co18.2Ni18.2Fe18.2Cr18.2Ti9.0Cu18.2 | Casting | - | Yield Strength(Tension) | 700 | MPa | 10.1016.j.actamat.2016.01.050 | [50]
Co18.2Ni18.2Fe18.2Cr18.2Ti9.0Cu18.2 | Casting | - | Ultimate Tensile Strength(Tension) | 1650 | MPa | 10.1016.j.actamat.2016.01.050 | [50]
Co18.2Ni18.2Fe18.2Cr18.2Al9.0Cu18.2 | Casting | - | Yield Strength(Tension) | 460 | MPa | 10.1016.j.actamat.2016.01.050 | [50]
Co18.2Ni18.2Fe18.2Cr18.2Al9.0Cu18.2 | Casting | - | Ductility | >51.5 | %EL | 10.1016.j.actamat.2016.01.050 | [50]
Co25Ni25Fe25Cr25 | Casting | - | Yield Strength(Tension) | 136 | MPa | 10.1016.j.actamat.2016.01.050 | [50]
Co25Ni25Fe25Cr25 | Casting | - | Ultimate Tensile Strength(Tension) | 871 | MPa | 10.1016.j.actamat.2016.01.050 | [50]
Co23.25Ni23.25Fe23.25Cr23.25Mo7.00 | Casting | - | Yield Strength(Tension) | 305 | MPa | 10.1016.j.actamat.2016.01.050 | [50]
Co23.25Ni23.25Fe23.25Cr23.25Mo7.00 | Casting | - | Ultimate Tensile Strength(Tension) | 1269 | MPa | 10.1016.j.actamat.2016.01.050 | [50]
Co23.25Ni23.25Fe23.25Cr23.25Ti7.00 | Casting | - | Yield Strength(Tension) | 648 | MPa | 10.1016.j.actamat.2016.01.050 | [50]
Co23.25Ni23.25Fe23.25Cr23.25Ti7.00 | Casting | - | Ultimate Tensile Strength(Tension) | 1529 | MPa | 10.1016.j.actamat.2016.01.050 | [50]
Co29.41Ni29.41Fe29.42Al5.88Si5.88 | Casting | - | Yield Strength(Tension) | 342 | MPa | 10.1016.j.actamat.2016.01.050 | [50]
Co29.41Ni29.41Fe29.42Al5.88Si5.88 | Casting | - | Ductility | >50 | %EL | 10.1016.j.actamat.2016.01.050 | [50]
- | Compression | 25 | Yield Strength(Compression) | - | MPa | 10.1016.j.jallcom.2015.11.050 | [52] | n
- | Compression | 25 | Ultimate Tensile Strength(Compression) | 1010 | MPa | 10.1016.j.jallcom.2015.11.050 | [52] | n
- | Compression | 400 | Yield Strength(Compression) | 1080 | MPa | 10.1016.j.jallcom.2015.11.050 | [52] | n
- | Compression | 400 | Ultimate Tensile Strength(Compression) | 1100 | MPa | 10.1016.j.jallcom.2015.11.050 | [52] | n
- | Compression | 400 | Ductility | 0.02 | - | 10.1016.j.jallcom.2015.11.050 | [52] | n
- | Compression | 600 | Yield Strength(Compression) | 1060 | MPa | 10.1016.j.jallcom.2015.11.050 | [52] | n
- | Compression | 600 | Ultimate Tensile Strength(Compression) | 1170 | MPa | 10.1016.j.jallcom.2015.11.050 | [52] | n
- | Compression | 600 | Ductility | >0.025 | - | 10.1016.j.jallcom.2015.11.050 | [52] | n
- | Compression | 800 | Yield Strength(Compression) | 860 Â± 110 | MPa | 10.1016.j.jallcom.2015.11.050 | [52] | n
- | Compression | 800 | Ultimate Tensile Strength(Compression) | 1000 Â± 195 | MPa | 10.1016.j.jallcom.2015.11.050 | [52] | n
- | Compression | 800 | Ductility | >0.020 | - | 10.1016.j.jallcom.2015.11.050 | [52] | n
- | Compression | 1000 | Yield Strength(Compression) | 594 Â± 5 | MPa | 10.1016.j.jallcom.2015.11.050 | [52] | n
- | Compression | 1000 | Ultimate Tensile Strength(Compression) | 630 Â± 16 | MPa | 10.1016.j.jallcom.2015.11.050 | [52] | n
- | Compression | 1000 | Ductility | >0.150 | - | 10.1016.j.jallcom.2015.11.050 | [52] | n
- | Compression | 1200 | Yield Strength(Compression) | 105 Â± 14 | MPa | 10.1016.j.jallcom.2015.11.050 | [52] | n
- | Compression | 1200 | Ultimate Tensile Strength(Compression) | 116 Â± 8 | MPa | 10.1016.j.jallcom.2015.11.050 | [52] | n
- | Compression | 1200 | Ductility | >0.240 | - | 10.1016.j.jallcom.2015.11.050 | [52] | n
Fe40Mn28Ni28Cr4 | homogenization annealing | - | Microhardness | 111+-6 | HV | 10.1016.j.matdes.2015.08.007 | [57]
Fe40Mn28Ni20Cr12 | homogenization annealing | - | Microhardness | 115+-4 | HV | 10.1016.j.matdes.2015.08.007 | [57]
Fe40Mn28Ni14Cr18 | homogenization annealing | - | Microhardness | 126+-6 | HV | 10.1016.j.matdes.2015.08.007 | [57]
Fe40Mn28Ni8Cr24 | homogenization annealing | - | Microhardness | 410+-19 | HV | 10.1016.j.matdes.2015.08.007 | [57]
AlNbTiV | - | - | Density | 5590 Â± 70 | kg m-3 | 10.1016.j.jallcom.2015.08.224 | [58]
AlCr0.5NbTiV | - | - | Density | 5710 Â± 80 | kg m-3 | 10.1016.j.jallcom.2015.08.224 | [58]
AlCrNbTiV | - | - | Density | 5820 Â± 120 | kg m-3 | 10.1016.j.jallcom.2015.08.224 | [58]
AlCr1.5NbTiV | - | - | Density | 5900 Â± 80 | kg m-3 | 10.1016.j.jallcom.2015.08.224 | [58]
AlNbTiV | 22 | - | Yield Strength(Compression) | 1000 | MPa | 10.1016.j.jallcom.2015.08.224 | [58]
AlNbTiV | 22 | - | Ultimate Tensile Strength(Compression) | 1280 | MPa | 10.1016.j.jallcom.2015.08.224 | [58]
AlNbTiV | 22 | - | Ductility | 5.2 | %EL | 10.1016.j.jallcom.2015.08.224 | [58]
AlNbTiV.1 | 22 | - | Yield Strength(Compression) | 1300 | MPa | 10.1016.j.jallcom.2015.08.224 | [58]
AlNbTiV.1 | 22 | - | Ultimate Tensile Strength(Compression) | 1430 | MPa | 10.1016.j.jallcom.2015.08.224 | [58]
AlNbTiV.1 | 22 | - | Ductility | 0.8 | %EL | 10.1016.j.jallcom.2015.08.224 | [58]
AlNbTiV.2 | 22 | - | Yield Strength(Compression) | 1550 | MPa | 10.1016.j.jallcom.2015.08.224 | [58]
AlNbTiV.2 | 22 | - | Ultimate Tensile Strength(Compression) | 1570 | MPa | 10.1016.j.jallcom.2015.08.224 | [58]
AlNbTiV.2 | 22 | - | Ductility | 0.4 | %EL | 10.1016.j.jallcom.2015.08.224 | [58]
AlCr0.5NbTiV | 22 | - | Yield Strength(Compression) | 1700 | MPa | 10.1016.j.jallcom.2015.08.224 | [58]
AlCr0.5NbTiV | 22 | - | Ultimate Tensile Strength(Compression) | 1700 | MPa | 10.1016.j.jallcom.2015.08.224 | [58]
AlCr0.5NbTiV | 22 | - | Ductility | 0 | %EL | 10.1016.j.jallcom.2015.08.224 | [58]
AlCr0.5NbTiV.1 | 22 | - | Yield Strength(Compression) | 1005 | MPa | 10.1016.j.jallcom.2015.08.224 | [58]
AlCr0.5NbTiV.1 | 22 | - | Ultimate Tensile Strength(Compression) | 1045 | MPa | 10.1016.j.jallcom.2015.08.224 | [58]
AlCr0.5NbTiV.1 | 22 | - | Ductility | 2.5 | %EL | 10.1016.j.jallcom.2015.08.224 | [58]
AlCr0.5NbTiV.2 | 22 | - | Yield Strength(Compression) | 1015 | MPa | 10.1016.j.jallcom.2015.08.224 | [58]
AlCr0.5NbTiV.2 | 22 | - | Ultimate Tensile Strength(Compression) | 1060 | MPa | 10.1016.j.jallcom.2015.08.224 | [58]
AlCr0.5NbTiV.2 | 22 | - | Ductility | 1.5 | %EL | 10.1016.j.jallcom.2015.08.224 | [58]
AlCrNbTiV | 22 | - | Yield Strength(Compression) | 1370 | MPa | 10.1016.j.jallcom.2015.08.224 | [58]
AlCrNbTiV | 22 | - | Ultimate Tensile Strength(Compression) | 1480 | MPa | 10.1016.j.jallcom.2015.08.224 | [58]
AlCrNbTiV | 22 | - | Ductility | 0.8 | %EL | 10.1016.j.jallcom.2015.08.224 | [58]
AlCrNbTiV.1 | 22 | - | Yield Strength(Compression) | 65 | MPa | 10.1016.j.jallcom.2015.08.224 | [58]
AlCrNbTiV.1 | 22 | - | Ultimate Tensile Strength(Compression) | 95 | MPa | 10.1016.j.jallcom.2015.08.224 | [58]
AlCrNbTiV.1 | 22 | - | Ductility | >50 | %EL | 10.1016.j.jallcom.2015.08.224 | [58]
AlCrNbTiV.2 | 22 | - | Yield Strength(Compression) | 75 | MPa | 10.1016.j.jallcom.2015.08.224 | [58]
AlCrNbTiV.2 | 22 | - | Ultimate Tensile Strength(Compression) | 105 | MPa | 10.1016.j.jallcom.2015.08.224 | [58]
AlCrNbTiV.2 | 22 | - | Ductility | >50 | %EL | 10.1016.j.jallcom.2015.08.224 | [58]
AlCr1.5NbTiV | 22 | - | Yield Strength(Compression) | >50 | MPa | 10.1016.j.jallcom.2015.08.224 | [58]
AlCr1.5NbTiV | 22 | - | Ultimate Tensile Strength(Compression) | >50 | MPa | 10.1016.j.jallcom.2015.08.224 | [58]
AlCr1.5NbTiV | 22 | - | Ductility | >50 | %EL | 10.1016.j.jallcom.2015.08.224 | [58]
AlCr1.5NbTiV.1 | 22 | - | Yield Strength(Compression) | 40 | MPa | 10.1016.j.jallcom.2015.08.224 | [58]
AlCr1.5NbTiV.1 | 22 | - | Ultimate Tensile Strength(Compression) | 80 | MPa | 10.1016.j.jallcom.2015.08.224 | [58]
AlCr1.5NbTiV.1 | 22 | - | Ductility | >50 | %EL | 10.1016.j.jallcom.2015.08.224 | [58]
AlCr1.5NbTiV.2 | 22 | - | Yield Strength(Compression) | 75 | MPa | 10.1016.j.jallcom.2015.08.224 | [58]
AlCr1.5NbTiV.2 | 22 | - | Ultimate Tensile Strength(Compression) | 105 | MPa | 10.1016.j.jallcom.2015.08.224 | [58]
AlCr1.5NbTiV.2 | 22 | - | Ductility | >50 | %EL | 10.1016.j.jallcom.2015.08.224 | [58]
AlNbTiV | 600 | - | Yield Strength(Compression) | 780 | MPa | 10.1016.j.jallcom.2015.08.224 | [58]
AlNbTiV | 600 | - | Ultimate Tensile Strength(Compression) | 1005 | MPa | 10.1016.j.jallcom.2015.08.224 | [58]
AlNbTiV | 600 | - | Ductility | 12.5 | %EL | 10.1016.j.jallcom.2015.08.224 | [58]
AlNbTiV.1 | 600 | - | Yield Strength(Compression) | 1005 | MPa | 10.1016.j.jallcom.2015.08.224 | [58]
AlNbTiV.1 | 600 | - | Ultimate Tensile Strength(Compression) | 1045 | MPa | 10.1016.j.jallcom.2015.08.224 | [58]
AlNbTiV.1 | 600 | - | Ductility | 2.5 | %EL | 10.1016.j.jallcom.2015.08.224 | [58]
AlNbTiV.2 | 600 | - | Yield Strength(Compression) | 1015 | MPa | 10.1016.j.jallcom.2015.08.224 | [58]
AlNbTiV.2 | 600 | - | Ultimate Tensile Strength(Compression) | 1060 | MPa | 10.1016.j.jallcom.2015.08.224 | [58]
AlNbTiV.2 | 600 | - | Ductility | 1.5 | %EL | 10.1016.j.jallcom.2015.08.224 | [58]
AlCr0.5NbTiV | 600 | - | Yield Strength(Compression) | 1370 | MPa | 10.1016.j.jallcom.2015.08.224 | [58]
AlCr0.5NbTiV | 600 | - | Ultimate Tensile Strength(Compression) | 1480 | MPa | 10.1016.j.jallcom.2015.08.224 | [58]
AlCr0.5NbTiV | 600 | - | Ductility | 0.8 | %EL | 10.1016.j.jallcom.2015.08.224 | [58]
AlCr0.5NbTiV.1 | 600 | - | Yield Strength(Compression) | 65 | MPa | 10.1016.j.jallcom.2015.08.224 | [58]
AlCr0.5NbTiV.1 | 600 | - | Ultimate Tensile Strength(Compression) | 95 | MPa | 10.1016.j.jallcom.2015.08.224 | [58]
AlCr0.5NbTiV.1 | 600 | - | Ductility | >50 | %EL | 10.1016.j.jallcom.2015.08.224 | [58]
AlCr0.5NbTiV.2 | 600 | - | Yield Strength(Compression) | 75 | MPa | 10.1016.j.jallcom.2015.08.224 | [58]
AlCr0.5NbTiV.2 | 600 | - | Ultimate Tensile Strength(Compression) | 105 | MPa | 10.1016.j.jallcom.2015.08.224 | [58]
AlCr0.5NbTiV.2 | 600 | - | Ductility | >50 | %EL | 10.1016.j.jallcom.2015.08.224 | [58]
AlNbTiV | 800 | - | Yield Strength(Compression) | 560 | MPa | 10.1016.j.jallcom.2015.08.224 | [58]
AlNbTiV | 800 | - | Ultimate Tensile Strength(Compression) | 700 | MPa | 10.1016.j.jallcom.2015.08.224 | [58]
AlNbTiV | 800 | - | Ductility | >50 | %EL | 10.1016.j.jallcom.2015.08.224 | [58]
AlNbTiV.1 | 800 | - | Yield Strength(Compression) | 640 | MPa | 10.1016.j.jallcom.2015.08.224 | [58]
AlNbTiV.1 | 800 | - | Ultimate Tensile Strength(Compression) | 685 | MPa | 10.1016.j.jallcom.2015.08.224 | [58]
AlNbTiV.1 | 800 | - | Ductility | >50 | %EL | 10.1016.j.jallcom.2015.08.224 | [58]
AlNbTiV.2 | 800 | - | Yield Strength(Compression) | 860 | MPa | 10.1016.j.jallcom.2015.08.224 | [58]
AlNbTiV.2 | 800 | - | Ultimate Tensile Strength(Compression) | 895 | MPa | 10.1016.j.jallcom.2015.08.224 | [58]
AlNbTiV.2 | 800 | - | Ductility | >50 | %EL | 10.1016.j.jallcom.2015.08.224 | [58]
AlCr0.5NbTiV | 800 | - | Yield Strength(Compression) | 970 | MPa | 10.1016.j.jallcom.2015.08.224 | [58]
AlCr0.5NbTiV | 800 | - | Ultimate Tensile Strength(Compression) | 1045 | MPa | 10.1016.j.jallcom.2015.08.224 | [58]
AlCr0.5NbTiV | 800 | - | Ductility | >50 | %EL | 10.1016.j.jallcom.2015.08.224 | [58]
AlCr0.5NbTiV.1 | 800 | - | Yield Strength(Compression) | 40 | MPa | 10.1016.j.jallcom.2015.08.224 | [58]
AlCr0.5NbTiV.1 | 800 | - | Ultimate Tensile Strength(Compression) | 80 | MPa | 10.1016.j.jallcom.2015.08.224 | [58]
AlCr0.5NbTiV.1 | 800 | - | Ductility | >50 | %EL | 10.1016.j.jallcom.2015.08.224 | [58]
AlCr0.5NbTiV.2 | 800 | - | Yield Strength(Compression) | 75 | MPa | 10.1016.j.jallcom.2015.08.224 | [58]
AlCr0.5NbTiV.2 | 800 | - | Ultimate Tensile Strength(Compression) | 105 | MPa | 10.1016.j.jallcom.2015.08.224 | [58]
AlCr0.5NbTiV.2 | 800 | - | Ductility | >50 | %EL | 10.1016.j.jallcom.2015.08.224 | [58]
AlNbTiV | 1000 | - | Yield Strength(Compression) | 110 | MPa | 10.1016.j.jallcom.2015.08.224 | [58]
AlNbTiV | 1000 | - | Ultimate Tensile Strength(Compression) | - | MPa | 10.1016.j.jallcom.2015.08.224 | [58]
AlNbTiV | 1000 | - | Ductility | >50 | %EL | 10.1016.j.jallcom.2015.08.224 | [58]
AlNbTiV.1 | 1000 | - | Yield Strength(Compression) | 40 | MPa | 10.1016.j.jallcom.2015.08.224 | [58]
AlNbTiV.1 | 1000 | - | Ultimate Tensile Strength(Compression) | 80 | MPa | 10.1016.j.jallcom.2015.08.224 | [58]
AlNbTiV.1 | 1000 | - | Ductility | >50 | %EL | 10.1016.j.jallcom.2015.08.224 | [58]
AlNbTiV.2 | 1000 | - | Yield Strength(Compression) | 65 | MPa | 10.1016.j.jallcom.2015.08.224 | [58]
AlNbTiV.2 | 1000 | - | Ultimate Tensile Strength(Compression) | 95 | MPa | 10.1016.j.jallcom.2015.08.224 | [58]
AlNbTiV.2 | 1000 | - | Ductility | >50 | %EL | 10.1016.j.jallcom.2015.08.224 | [58]
HfNbTaTiZr | As-cold-rolled | Cold-rolled | Microhardness | 367 Â± 8 | Hv | 10.1016.j.jallcom.2015.07.209 | [60]
HfNbTaTiZr | As-cold-rolled | 800 degC | Microhardness | 374 Â± 8 | Hv | 10.1016.j.jallcom.2015.07.209 | [60]
HfNbTaTiZr | As-cold-rolled | 1000 degC | Microhardness | 347 Â± 6 | Hv | 10.1016.j.jallcom.2015.07.209 | [60]
HfNbTaTiZr | As-cold-rolled | 1200 degC | Microhardness | 367 Â± 5 | Hv | 10.1016.j.jallcom.2015.07.209 | [60]
HfNbTaTiZr | As-cold-rolled | Cold-rolled | Microhardness | 366 Â± 4 | Hv | 10.1016.j.jallcom.2015.07.209 | [60]
HfNbTaTiZr | As-cold-rolled | 800 degC | Microhardness | 375 Â± 5 | Hv | 10.1016.j.jallcom.2015.07.209 | [60]
HfNbTaTiZr | As-cold-rolled | 1000 degC | Microhardness | 351 Â± 7 | Hv | 10.1016.j.jallcom.2015.07.209 | [60]
HfNbTaTiZr | As-cold-rolled | 1200 degC | Microhardness | 370 Â± 5 | Hv | 10.1016.j.jallcom.2015.07.209 | [60]
HfNbTaTiZr | As-cold-rolled | - | Yield Strength(Tension) | 1202 | MPa | 10.1016.j.jallcom.2015.07.209 | [60]
HfNbTaTiZr | As-cold-rolled | - | Ultimate Tensile Strength(Tension) | 1295 | MPa | 10.1016.j.jallcom.2015.07.209 | [60]
HfNbTaTiZr | As-cold-rolled | - | Ductility | 4.7 | %EL | 10.1016.j.jallcom.2015.07.209 | [60]
HfNbTaTiZr | As-cold-rolled | - | Young's modulus | 93.3 | GPa | 10.1016.j.jallcom.2015.07.209 | [60]
HfNbTaTiZr | Cold-rolled + annealed at 800 degC/2 h | - | Yield Strength(Tension) | 1303 | MPa | 10.1016.j.jallcom.2015.07.209 | [60]
HfNbTaTiZr | Cold-rolled + annealed at 800 degC/2 h | - | Ultimate Tensile Strength(Tension) | 1334 | MPa | 10.1016.j.jallcom.2015.07.209 | [60]
HfNbTaTiZr | Cold-rolled + annealed at 800 degC/2 h | - | Ductility | 1.9 | %EL | 10.1016.j.jallcom.2015.07.209 | [60]
HfNbTaTiZr | Cold-rolled + annealed at 800 degC/2 h | - | Young's modulus | 100 | GPa | 10.1016.j.jallcom.2015.07.209 | [60]
HfNbTaTiZr | Cold-rolled + annealed at 1000 degC/2 h | - | Yield Strength(Tension) | 1145 | MPa | 10.1016.j.jallcom.2015.07.209 | [60]
HfNbTaTiZr | Cold-rolled + annealed at 1000 degC/2 h | - | Ultimate Tensile Strength(Tension) | 1262 | MPa | 10.1016.j.jallcom.2015.07.209 | [60]
HfNbTaTiZr | Cold-rolled + annealed at 1000 degC/2 h | - | Ductility | 9.7 | %EL | 10.1016.j.jallcom.2015.07.209 | [60]
HfNbTaTiZr | Cold-rolled + annealed at 1000 degC/2 h | - | Young's modulus | 99.2 | GPa | 10.1016.j.jallcom.2015.07.209 | [60]
Hf | - | - | Young's modulus | 78 | GPa | 10.1016.j.jallcom.2015.07.209 | [60]
Nb | - | - | Young's modulus | 105 | GPa | 10.1016.j.jallcom.2015.07.209 | [60]
Ta | - | - | Young's modulus | 186 | GPa | 10.1016.j.jallcom.2015.07.209 | [60]
Ti | - | - | Young's modulus | 116 | GPa | 10.1016.j.jallcom.2015.07.209 | [60]
Zr | - | - | Young's modulus | 68 | GPa | 10.1016.j.jallcom.2015.07.209 | [60]
HfNbTaTiZr | - | - | Young's modulus | 107.9 | GPa | 10.1016.j.jallcom.2015.07.209 | [60]
Al0.75NiFeCrCo | - | - | Yield Strength(Tension) | 1938 | MPa | 10.1016.j.msea.2015.08.056 | [61]
Al0.75NiFeCrCo | - | - | Ultimate Tensile Strength(Tension) | 2221 | MPa | 10.1016.j.msea.2015.08.056 | [61]
Al0.75NiFeCrCo | - | - | Ductility | 7.6 | %EL | 10.1016.j.msea.2015.08.056 | [61]
Al0.75NiFeCr | - | - | Yield Strength(Tension) | 1741 | MPa | 10.1016.j.msea.2015.08.056 | [61]
Al0.75NiFeCr | - | - | Ultimate Tensile Strength(Tension) | 2184 | MPa | 10.1016.j.msea.2015.08.056 | [61]
Al0.75NiFeCr | - | - | Ductility | 7.4 | %EL | 10.1016.j.msea.2015.08.056 | [61]
Al0.75NiFeCrCoTi0.25 | - | - | Yield Strength(Tension) | 1926 | MPa | 10.1016.j.msea.2015.08.056 | [61]
Al0.75NiFeCrCoTi0.25 | - | - | Ultimate Tensile Strength(Tension) | 2376 | MPa | 10.1016.j.msea.2015.08.056 | [61]
Al0.75NiFeCrCoTi0.25 | - | - | Ductility | 6.8 | %EL | 10.1016.j.msea.2015.08.056 | [61]
Al0.75NiFeCrCo | - | - | Hardness | 577 | Hv | 10.1016.j.msea.2015.08.056 | [61]
Al0.75NiFeCr | - | - | Hardness | 556 | Hv | 10.1016.j.msea.2015.08.056 | [61]
Al0.75NiFeCrCoTi0.25 | - | - | Hardness | 609 | Hv | 10.1016.j.msea.2015.08.056 | [61]
Nb20Ni20Ti20Co20Zr20 | As-cast | - | Hardness | 527.3+-6.9 | HV | 10.1016.j.pnsc.2015.09.001 | [62]
Nb20Ni20Ti20Co20Zr20.1 | Annealed | - | Hardness | 489.2+-25.3 | HV | 10.1016.j.pnsc.2015.09.001 | [62]
Nb16.7Ni16.7Ti16.7Co16.7Zr16.7Hf16.7 | As-cast | - | Hardness | 515.5+-11.2 | HV | 10.1016.j.pnsc.2015.09.001 | [62]
Nb16.7Ni16.7Ti16.7Co16.7Zr16.7Hf16.7.1 | Annealed | - | Hardness | 520.1+-2.0 | HV | 10.1016.j.pnsc.2015.09.001 | [62]
Co20Ni20Fe20Al20Ti20 | - | Room Temperature | Ultimate Tensile Strength(Tension) | 2988 | MPa | 10.1016.j.msea.2015.07.052 | [65]
Co0.5NiFeCrTi0.5 | - | Room Temperature | Ultimate Tensile Strength(Tension) | 2690 | MPa | 10.1016.j.msea.2015.07.052 | [65]
CoNiFeCrAl0.6Ti0.4 | - | Room Temperature | Ultimate Tensile Strength(Tension) | 2520 | MPa | 10.1016.j.msea.2015.07.052 | [65]
AlFeNiCoCrMn | - | Room Temperature | Ultimate Tensile Strength(Tension) | 2142 | MPa | 10.1016.j.msea.2015.07.052 | [65]
Co0.3NiFeCrAl0.7 | - | Room Temperature | Ultimate Tensile Strength(Tension) | 2635 | MPa | 10.1016.j.msea.2015.07.052 | [65]
Al0.5CrFeNiCo0.3C0.2 | - | Room Temperature | Ultimate Tensile Strength(Tension) | 2131 | MPa | 10.1016.j.msea.2015.07.052 | [65]
CoCrFeNiAl | - | Room Temperature | Ultimate Tensile Strength(Tension) | 1907 | MPa | 10.1016.j.msea.2015.07.052 | [65]
FeNiCoCrMn | - | Room Temperature | Ultimate Tensile Strength(Tension) | 1987 | MPa | 10.1016.j.msea.2015.07.052 | [65]
Co20Ni20Fe20Al20Ti20 | - | Room Temperature | Others(fracture strain) | 5.8 | % | 10.1016.j.msea.2015.07.052 | [65]
Co0.5NiFeCrTi0.5 | - | Room Temperature | Others(fracture strain) | ~2.0 | * | 10.1016.j.msea.2015.07.052 | [65]
CoNiFeCrAl0.6Ti0.4 | - | Room Temperature | Others(fracture strain) | ~7.0 | * | 10.1016.j.msea.2015.07.052 | [65]
AlFeNiCoCrMn | - | Room Temperature | Others(fracture strain) | ~6.0 | * | 10.1016.j.msea.2015.07.052 | [65]
Co0.3NiFeCrAl0.7 | - | Room Temperature | Others(fracture strain) | 8.1 | % | 10.1016.j.msea.2015.07.052 | [65]
Al0.5CrFeNiCo0.3C0.2 | - | Room Temperature | Others(fracture strain) | 3 | % | 10.1016.j.msea.2015.07.052 | [65]
CoCrFeNiAl | - | Room Temperature | Others(fracture strain) | ~6.5 | * | 10.1016.j.msea.2015.07.052 | [65]
FeNiCoCrMn | - | Room Temperature | Others(fracture strain) | ~8.0 | * | 10.1016.j.msea.2015.07.052 | [65]
Co20Ni20Fe20Al20Ti20 | - | Room Temperature | Hardness | 704 | Hv | 10.1016.j.msea.2015.07.052 | [65]
Co0.5NiFeCrTi0.5 | - | Room Temperature | Hardness | 846 | Hv | 10.1016.j.msea.2015.07.052 | [65]
CoNiFeCrAl0.6Ti0.4 | - | Room Temperature | Hardness | 573 | Hv | 10.1016.j.msea.2015.07.052 | [65]
AlFeNiCoCrMn | - | Room Temperature | Hardness | 662 | Hv | 10.1016.j.msea.2015.07.052 | [65]
Co0.3NiFeCrAl0.7 | - | Room Temperature | Hardness | 624 | Hv | 10.1016.j.msea.2015.07.052 | [65]
Al0.5CrFeNiCo0.3C0.2 | - | Room Temperature | Hardness | 617 | Hv | 10.1016.j.msea.2015.07.052 | [65]
CoCrFeNiAl | - | Room Temperature | Hardness | 625 | Hv | 10.1016.j.msea.2015.07.052 | [65]
FeNiCoCrMn | - | Room Temperature | Hardness | 646 | Hv | 10.1016.j.msea.2015.07.052 | [65]
- | Compressive | - | Ultimate Tensile Strength(Compression) | 1803 | MPa | 10.1016.j.matdes.2015.05.019 | [66] | n
- | Compressive | - | Yield Strength(Compression) | 1719 | MPa | 10.1016.j.matdes.2015.05.019 | [66] | n
- | Compressive | - | Ductility | 10.12 | % | 10.1016.j.matdes.2015.05.019 | [66] | n
- | Compressive | - | Ductility | 9.08 | % | 10.1016.j.matdes.2015.05.019 | [66] | n
Mo | - | - | Melting point | 2896 | K | 10.1016.j.matdes.2015.05.019 | [66]
Nb | - | - | Melting point | 2750 | K | 10.1016.j.matdes.2015.05.019 | [66]
Hf | - | - | Melting point | 2506 | K | 10.1016.j.matdes.2015.05.019 | [66]
Zr | - | - | Melting point | 2128 | K | 10.1016.j.matdes.2015.05.019 | [66]
Ti | - | - | Melting point | 1941 | K | 10.1016.j.matdes.2015.05.019 | [66]
Ta | - | - | Melting point | 3268 | K | 10.1016.j.matdes.2015.05.019 | [66]
AlNbTiV | - | 20 | Yield Strength(Compression) | 1020 | MPa | 10.1016.j.matlet.2014.11.162 | [67]
AlNbTiV | - | 20 | Ultimate Tensile Strength(Compression) | 1318 | MPa | 10.1016.j.matlet.2014.11.162 | [67]
AlNbTiV | - | 600 | Yield Strength(Compression) | 810 | MPa | 10.1016.j.matlet.2014.11.162 | [67]
AlNbTiV | - | 600 | Ultimate Tensile Strength(Compression) | 1050 | MPa | 10.1016.j.matlet.2014.11.162 | [67]
AlNbTiV | - | 800 | Yield Strength(Compression) | 685 | MPa | 10.1016.j.matlet.2014.11.162 | [67]
AlNbTiV | - | 1000 | Yield Strength(Compression) | 158 | MPa | 10.1016.j.matlet.2014.11.162 | [67]
Al0 | - | - | Yield Strength(Tension) | 1309.9 | MPa | 10.1016.j.jallcom.2014.09.073 | [69] | n
Al0 | - | - | Ultimate Tensile Strength(Tension) | 2621.4 | MPa | 10.1016.j.jallcom.2014.09.073 | [69] | n
Al0 | - | - | Ductility | 20.4 | % | 10.1016.j.jallcom.2014.09.073 | [69] | n
Al0.25 | - | - | Yield Strength(Tension) | 1390.8 | MPa | 10.1016.j.jallcom.2014.09.073 | [69] | n
Al0.25 | - | - | Ultimate Tensile Strength(Tension) | 3412.3 | MPa | 10.1016.j.jallcom.2014.09.073 | [69] | n
Al0.25 | - | - | Ductility | 33.4 | % | 10.1016.j.jallcom.2014.09.073 | [69] | n
Al0.5 | - | - | Yield Strength(Tension) | 1879.8 | MPa | 10.1016.j.jallcom.2014.09.073 | [69] | n
Al0.5 | - | - | Ultimate Tensile Strength(Tension) | 3474.7 | MPa | 10.1016.j.jallcom.2014.09.073 | [69] | n
Al0.5 | - | - | Ductility | 40 | % | 10.1016.j.jallcom.2014.09.073 | [69] | n
Al0.75 | - | - | Yield Strength(Tension) | 1726.1 | MPa | 10.1016.j.jallcom.2014.09.073 | [69] | n
Al0.75 | - | - | Ultimate Tensile Strength(Tension) | 2811.1 | MPa | 10.1016.j.jallcom.2014.09.073 | [69] | n
Al0.75 | - | - | Ductility | 20 | % | 10.1016.j.jallcom.2014.09.073 | [69] | n
Al1.0 | - | - | Yield Strength(Tension) | 1444.7 | MPa | 10.1016.j.jallcom.2014.09.073 | [69] | n
Al1.0 | - | - | Ultimate Tensile Strength(Tension) | 1829.1 | MPa | 10.1016.j.jallcom.2014.09.073 | [69] | n
Al1.0 | - | - | Ductility | 7.2 | % | 10.1016.j.jallcom.2014.09.073 | [69] | n
Al0.5CrFeNiTi0.25 | - | - | Yield Strength(Tension) | 1880 | MPa | 10.1016.j.jallcom.2014.09.073 | [69]
Al0.5CrFeNiTi0.25 | - | - | Ultimate Tensile Strength(Tension) | 3475 | MPa | 10.1016.j.jallcom.2014.09.073 | [69]
Al0.5CrFeNiTi0.25 | - | - | Ductility | 40 | %EL | 10.1016.j.jallcom.2014.09.073 | [69]
AlCoCrFeNi | - | - | Yield Strength(Tension) | 1423 | MPa | 10.1016.j.jallcom.2014.09.073 | [69]
AlCoCrFeNi | - | - | Ultimate Tensile Strength(Tension) | 2852 | MPa | 10.1016.j.jallcom.2014.09.073 | [69]
AlCoCrFeNi | - | - | Ductility | 22.7 | %EL | 10.1016.j.jallcom.2014.09.073 | [69]
AlCoCrFeNiTi0.5 | - | - | Yield Strength(Tension) | 2260 | MPa | 10.1016.j.jallcom.2014.09.073 | [69]
AlCoCrFeNiTi0.5 | - | - | Ultimate Tensile Strength(Tension) | 3140 | MPa | 10.1016.j.jallcom.2014.09.073 | [69]
AlCoCrFeNiTi0.5 | - | - | Ductility | 23.3 | %EL | 10.1016.j.jallcom.2014.09.073 | [69]
AlCoCrFeNiTi0 | - | - | Yield Strength(Tension) | 1500 | MPa | 10.1016.j.jallcom.2014.09.073 | [69]
AlCoCrFeNiTi0 | - | - | Ultimate Tensile Strength(Tension) | 2830 | MPa | 10.1016.j.jallcom.2014.09.073 | [69]
AlCoCrFeNiTi0 | - | - | Ductility | 26.9 | %EL | 10.1016.j.jallcom.2014.09.073 | [69]
CuCoFeNiCrTi0.5 | - | - | Yield Strength(Tension) | 700 | MPa | 10.1016.j.jallcom.2014.09.073 | [69]
CuCoFeNiCrTi0.5 | - | - | Ultimate Tensile Strength(Tension) | 1650 | MPa | 10.1016.j.jallcom.2014.09.073 | [69]
CuCoFeNiCrTi0.5 | - | - | Ductility | 21.6 | %EL | 10.1016.j.jallcom.2014.09.073 | [69]
Cu48Zr48Al4 | - | - | Yield Strength(Tension) | 1200 | MPa | 10.1016.j.jallcom.2014.09.073 | [69]
Cu48Zr48Al4 | - | - | Ultimate Tensile Strength(Tension) | 1880 | MPa | 10.1016.j.jallcom.2014.09.073 | [69]
Cu48Zr48Al4 | - | - | Ductility | 5.3 | %EL | 10.1016.j.jallcom.2014.09.073 | [69]
CuCoFeNiCrAlV | - | - | Yield Strength(Tension) | 1469 | MPa | 10.1016.j.jallcom.2014.09.073 | [69]
CuCoFeNiCrAlV | - | - | Ultimate Tensile Strength(Tension) | 1970 | MPa | 10.1016.j.jallcom.2014.09.073 | [69]
CuCoFeNiCrAlV | - | - | Ductility | 16 | %EL | 10.1016.j.jallcom.2014.09.073 | [69]
CuCoFeNiCrAl | - | - | Yield Strength(Tension) | 1303 | MPa | 10.1016.j.jallcom.2014.09.073 | [69]
CuCoFeNiCrAl | - | - | Ultimate Tensile Strength(Tension) | 2081 | MPa | 10.1016.j.jallcom.2014.09.073 | [69]
CuCoFeNiCrAl | - | - | Ductility | 24 | %EL | 10.1016.j.jallcom.2014.09.073 | [69]
NbMoTaW | - | - | Yield Strength(Tension) | 1058 | MPa | 10.1016.j.jallcom.2014.09.073 | [69]
NbMoTaW | - | - | Ultimate Tensile Strength(Tension) | 1211 | MPa | 10.1016.j.jallcom.2014.09.073 | [69]
NbMoTaW | - | - | Ductility | 1.5 | %EL | 10.1016.j.jallcom.2014.09.073 | [69]
FeCoNi(AlSi)0.3 | - | - | Yield Strength(Tension) | 938 | MPa | 10.1016.j.jallcom.2014.09.073 | [69]
FeCoNi(AlSi)0.3 | - | - | Ultimate Tensile Strength(Tension) | 2857 | MPa | 10.1016.j.jallcom.2014.09.073 | [69]
FeCoNi(AlSi)0.3 | - | - | Ductility | 33 | %EL | 10.1016.j.jallcom.2014.09.073 | [69]
FeCoNi(AlSi)0.2 | - | - | Yield Strength(Tension) | 342 | MPa | 10.1016.j.jallcom.2014.09.073 | [69]
FeCoNi(AlSi)0.2 | - | - | Ultimate Tensile Strength(Tension) | 2500 | MPa | 10.1016.j.jallcom.2014.09.073 | [69]
FeCoNi(AlSi)0.2 | - | - | Ductility | 47 | %EL | 10.1016.j.jallcom.2014.09.073 | [69]
AlCoCrFeNiTi0.3 | - | - | Yield Strength(Tension) | 1980 | MPa | 10.1016.j.jallcom.2014.09.073 | [69]
AlCoCrFeNiTi0.3 | - | - | Ultimate Tensile Strength(Tension) | 3600 | MPa | 10.1016.j.jallcom.2014.09.073 | [69]
AlCoCrFeNiTi0.3 | - | - | Ductility | 12 | %EL | 10.1016.j.jallcom.2014.09.073 | [69]
FeNiCoCrMn | - | - | Others(Peierls stress) | 423 | MPa | 10.1016.j.actamat.2014.08.026 | [71]
FeNiCoCrMn | - | - | Others(melting temperature) | 1553 | K | 10.1016.j.actamat.2014.08.026 | [71]
FeNiCoCrMn | - | - | Others(product of a and Tm) | 1.37 | - | 10.1016.j.actamat.2014.08.026 | [71]
FeNiCoCr | - | - | Others(Peierls stress) | 443 | MPa | 10.1016.j.actamat.2014.08.026 | [71]
FeNiCoCr | - | - | Others(melting temperature) | 1695 | K | 10.1016.j.actamat.2014.08.026 | [71]
FeNiCoCr | - | - | Others(product of a and Tm) | 1.46 | - | 10.1016.j.actamat.2014.08.026 | [71]
FeNiCoMn | - | - | Others(Peierls stress) | 282 | MPa | 10.1016.j.actamat.2014.08.026 | [71]
FeNiCoMn | - | - | Others(melting temperature) | 1533 | K | 10.1016.j.actamat.2014.08.026 | [71]
FeNiCoMn | - | - | Others(product of a and Tm) | 1.11 | - | 10.1016.j.actamat.2014.08.026 | [71]
NiCoCrMn | - | - | Others(Peierls stress) | 491 | MPa | 10.1016.j.actamat.2014.08.026 | [71]
NiCoCrMn | - | - | Others(melting temperature) | 1489 | K | 10.1016.j.actamat.2014.08.026 | [71]
NiCoCrMn | - | - | Others(product of a and Tm) | 1.14 | - | 10.1016.j.actamat.2014.08.026 | [71]
FeNiCo | - | - | Others(Peierls stress) | 292 | MPa | 10.1016.j.actamat.2014.08.026 | [71]
FeNiCo | - | - | Others(melting temperature) | 1724 | K | 10.1016.j.actamat.2014.08.026 | [71]
FeNiCo | - | - | Others(product of a and Tm) | 1.08 | - | 10.1016.j.actamat.2014.08.026 | [71]
NiCoCr | - | - | Others(Peierls stress) | 489 | MPa | 10.1016.j.actamat.2014.08.026 | [71]
NiCoCr | - | - | Others(melting temperature) | 1690 | K | 10.1016.j.actamat.2014.08.026 | [71]
NiCoCr | - | - | Others(product of a and Tm) | 1.18 | - | 10.1016.j.actamat.2014.08.026 | [71]
FeNiMn | - | - | Others(Peierls stress) | 283 | MPa | 10.1016.j.actamat.2014.08.026 | [71]
FeNiMn | - | - | Others(melting temperature) | 1473 | K | 10.1016.j.actamat.2014.08.026 | [71]
FeNiMn | - | - | Others(product of a and Tm) | 1.2 | - | 10.1016.j.actamat.2014.08.026 | [71]
NiCoMn | - | - | Others(Peierls stress) | 302 | MPa | 10.1016.j.actamat.2014.08.026 | [71]
NiCoMn | - | - | Others(melting temperature) | 1462 | K | 10.1016.j.actamat.2014.08.026 | [71]
NiCoMn | - | - | Others(product of a and Tm) | 1.22 | - | 10.1016.j.actamat.2014.08.026 | [71]
FeNi | - | - | Others(Peierls stress) | 341 | MPa | 10.1016.j.actamat.2014.08.026 | [71]
FeNi | - | - | Others(melting temperature) | 1703 | K | 10.1016.j.actamat.2014.08.026 | [71]
FeNi | - | - | Others(product of a and Tm) | 0.93 | - | 10.1016.j.actamat.2014.08.026 | [71]
NiCo | - | - | Others(Peierls stress) | 130 | MPa | 10.1016.j.actamat.2014.08.026 | [71]
NiCo | - | - | Others(melting temperature) | 1735 | K | 10.1016.j.actamat.2014.08.026 | [71]
NiCo | - | - | Others(product of a and Tm) | 0.82 | - | 10.1016.j.actamat.2014.08.026 | [71]
Ni | - | - | Others(Peierls stress) | 46 | MPa | 10.1016.j.actamat.2014.08.026 | [71]
Ni | - | - | Others(melting temperature) | 1728 | K | 10.1016.j.actamat.2014.08.026 | [71]
Ni | - | - | Others(product of a and Tm) | 0.89 | - | 10.1016.j.actamat.2014.08.026 | [71]
FeNiCoCrMn | - | - | Melting point | 1553 | K | 10.1016.j.actamat.2014.08.026 | [71]
FeNiCoCr | - | - | Melting point | 1695 | K | 10.1016.j.actamat.2014.08.026 | [71]
FeNiCoMn | - | - | Melting point | 1533 | K | 10.1016.j.actamat.2014.08.026 | [71]
NiCoCrMn | - | - | Melting point | 1489 | K | 10.1016.j.actamat.2014.08.026 | [71]
FeNiCo | - | - | Melting point | 1724 | K | 10.1016.j.actamat.2014.08.026 | [71]
NiCoCr | - | - | Melting point | 1690 | K | 10.1016.j.actamat.2014.08.026 | [71]
FeNiMn | - | - | Melting point | 1473 | K | 10.1016.j.actamat.2014.08.026 | [71]
NiCoMn | - | - | Melting point | 1462 | K | 10.1016.j.actamat.2014.08.026 | [71]
FeNi | - | - | Melting point | 1703 | K | 10.1016.j.actamat.2014.08.026 | [71]
NiCo | - | - | Melting point | 1735 | K | 10.1016.j.actamat.2014.08.026 | [71]
Ni | - | - | Melting point | 1728 | K | 10.1016.j.actamat.2014.08.026 | [71]
FeNiCoCrMn | - | - | Shear modulus | 80 | GPa | 10.1016.j.actamat.2014.08.026 | [71]
FeNiCoCr | - | - | Shear modulus | 84 | GPa | 10.1016.j.actamat.2014.08.026 | [71]
FeNiCoMn | - | - | Shear modulus | 77 | GPa | 10.1016.j.actamat.2014.08.026 | [71]
NiCoCrMn | - | - | Shear modulus | 78 | GPa | 10.1016.j.actamat.2014.08.026 | [71]
FeNiCo | - | - | Shear modulus | 60 | GPa | 10.1016.j.actamat.2014.08.026 | [71]
NiCoCr | - | - | Shear modulus | 87 | GPa | 10.1016.j.actamat.2014.08.026 | [71]
FeNiMn | - | - | Shear modulus | 73 | GPa | 10.1016.j.actamat.2014.08.026 | [71]
NiCoMn | - | - | Shear modulus | 77 | GPa | 10.1016.j.actamat.2014.08.026 | [71]
FeNi | - | - | Shear modulus | 62 | GPa | 10.1016.j.actamat.2014.08.026 | [71]
NiCo | - | - | Shear modulus | 84 | GPa | 10.1016.j.actamat.2014.08.026 | [71]
Ni | - | - | Shear modulus | 76 | GPa | 10.1016.j.actamat.2014.08.026 | [71]
FeNiCoCrMn | - | - | Poisson's ratio | 0.26 | - | 10.1016.j.actamat.2014.08.026 | [71]
FeNiCoCr | - | - | Poisson's ratio | 0.28 | - | 10.1016.j.actamat.2014.08.026 | [71]
FeNiCoMn | - | - | Poisson's ratio | 0.22 | - | 10.1016.j.actamat.2014.08.026 | [71]
NiCoCrMn | - | - | Poisson's ratio | 0.25 | - | 10.1016.j.actamat.2014.08.026 | [71]
FeNiCo | - | - | Poisson's ratio | 0.35 | - | 10.1016.j.actamat.2014.08.026 | [71]
NiCoCr | - | - | Poisson's ratio | 0.3 | - | 10.1016.j.actamat.2014.08.026 | [71]
FeNiMn | - | - | Poisson's ratio | 0.24 | - | 10.1016.j.actamat.2014.08.026 | [71]
NiCoMn | - | - | Poisson's ratio | 0.23 | - | 10.1016.j.actamat.2014.08.026 | [71]
FeNi | - | - | Poisson's ratio | 0.34 | - | 10.1016.j.actamat.2014.08.026 | [71]
NiCo | - | - | Poisson's ratio | 0.29 | - | 10.1016.j.actamat.2014.08.026 | [71]
Ni | - | - | Poisson's ratio | 0.31 | - | 10.1016.j.actamat.2014.08.026 | [71]
FeNiCoCr | - | 293 | Shear Modulus | 84 | GPa | 10.1016.j.actamat.2014.08.026 | [71]
FeNi | - | 77 | Shear Modulus | 68 | GPa | 10.1016.j.actamat.2014.08.026 | [71]
FeNi | - | 203 | Shear Modulus | 66 | GPa | 10.1016.j.actamat.2014.08.026 | [71]
FeNi | - | 293 | Shear Modulus | 62 | GPa | 10.1016.j.actamat.2014.08.026 | [71]
FeNi | - | 473 | Shear Modulus | 62 | GPa | 10.1016.j.actamat.2014.08.026 | [71]
FeNi | - | 673 | Shear Modulus | 60 | GPa | 10.1016.j.actamat.2014.08.026 | [71]
Ni | - | 77 | Shear Modulus | 84 | GPa | 10.1016.j.actamat.2014.08.026 | [71]
Ni | - | 203 | Shear Modulus | 80 | GPa | 10.1016.j.actamat.2014.08.026 | [71]
Ni | - | 293 | Shear Modulus | 76 | GPa | 10.1016.j.actamat.2014.08.026 | [71]
Ni | - | 473 | Shear Modulus | 73 | GPa | 10.1016.j.actamat.2014.08.026 | [71]
Ni | - | 673 | Shear Modulus | 70 | GPa | 10.1016.j.actamat.2014.08.026 | [71]
CoCrFeNi | As-solidified | - | Microhardness | 160+-4 | HV | 10.1016.j.jallcom.2013.12.210 | [72]
CoCrFeNi | Annealed | - | Microhardness | 134+-4 | HV | 10.1016.j.jallcom.2013.12.210 | [72]
CoCrFeNiMn | As-solidified | - | Microhardness | 170+-4 | HV | 10.1016.j.jallcom.2013.12.210 | [72]
CoCrFeNiMn | Annealed | - | Microhardness | 135+-2 | HV | 10.1016.j.jallcom.2013.12.210 | [72]
CoCrFeNiV | As-solidified | - | Microhardness | 524+-15 | HV | 10.1016.j.jallcom.2013.12.210 | [72]
CoCrFeNiV | Annealed | - | Microhardness | 587+-17 | HV | 10.1016.j.jallcom.2013.12.210 | [72]
CoCrFeNiMnV | As-solidified | - | Microhardness | 650+-27 | HV | 10.1016.j.jallcom.2013.12.210 | [72]
CoCrFeNiMnV | Annealed | - | Microhardness | 636+-23 | HV | 10.1016.j.jallcom.2013.12.210 | [72]
CoCrFeNi | As-solidified | - | Yield Strength(Tension) | 140 | MPa | 10.1016.j.jallcom.2013.12.210 | [72]
CoCrFeNi | As-solidified | - | Ultimate Tensile Strength(Tension) | 488 | MPa | 10.1016.j.jallcom.2013.12.210 | [72]
CoCrFeNi | As-solidified | - | Ductility | 83 | %EL | 10.1016.j.jallcom.2013.12.210 | [72]
CoCrFeNi | Annealed | - | Yield Strength(Tension) | 130 | MPa | 10.1016.j.jallcom.2013.12.210 | [72]
CoCrFeNi | Annealed | - | Ultimate Tensile Strength(Tension) | 458 | MPa | 10.1016.j.jallcom.2013.12.210 | [72]
CoCrFeNi | Annealed | - | Ductility | 87 | %EL | 10.1016.j.jallcom.2013.12.210 | [72]
CoCrFeNiMn | As-solidified | - | Yield Strength(Tension) | 215 | MPa | 10.1016.j.jallcom.2013.12.210 | [72]
CoCrFeNiMn | As-solidified | - | Ultimate Tensile Strength(Tension) | 491 | MPa | 10.1016.j.jallcom.2013.12.210 | [72]
CoCrFeNiMn | As-solidified | - | Ductility | 71 | %EL | 10.1016.j.jallcom.2013.12.210 | [72]
CoCrFeNiMn | Annealed | - | Yield Strength(Tension) | 162 | MPa | 10.1016.j.jallcom.2013.12.210 | [72]
CoCrFeNiMn | Annealed | - | Ultimate Tensile Strength(Tension) | 443 | MPa | 10.1016.j.jallcom.2013.12.210 | [72]
CoCrFeNiMn | Annealed | - | Ductility | 68 | %EL | 10.1016.j.jallcom.2013.12.210 | [72]
CoCrFeNiV | As-solidified | - | Ultimate Tensile Strength(Tension) | 311 | MPa | 10.1016.j.jallcom.2013.12.210 | [72]
CoCrFeNiV | Annealed | - | Ultimate Tensile Strength(Tension) | 330 | MPa | 10.1016.j.jallcom.2013.12.210 | [72]
CoCrFeNiMnV | As-solidified | - | Ultimate Tensile Strength(Tension) | 90 | MPa | 10.1016.j.jallcom.2013.12.210 | [72]
CoCrFeNiMnV | Annealed | - | Ultimate Tensile Strength(Tension) | 62 | MPa | 10.1016.j.jallcom.2013.12.210 | [72]
Co | - | - | Shear Modulus | 75 | GPa | 10.1016.j.jallcom.2013.12.210 | [72]
Cr | - | - | Shear Modulus | 115 | GPa | 10.1016.j.jallcom.2013.12.210 | [72]
Fe | - | - | Shear Modulus | 82 | GPa | 10.1016.j.jallcom.2013.12.210 | [72]
Ni | - | - | Shear Modulus | 76 | GPa | 10.1016.j.jallcom.2013.12.210 | [72]
Mn | - | - | Shear Modulus | 81 | GPa | 10.1016.j.jallcom.2013.12.210 | [72]
V | - | - | Shear Modulus | 47 | GPa | 10.1016.j.jallcom.2013.12.210 | [72]
Co | - | - | Melting point | 1768 | K | 10.1016.j.jallcom.2013.12.210 | [72]
Cr | - | - | Melting point | 2180 | K | 10.1016.j.jallcom.2013.12.210 | [72]
Fe | - | - | Melting point | 1811 | K | 10.1016.j.jallcom.2013.12.210 | [72]
Ni | - | - | Melting point | 1728 | K | 10.1016.j.jallcom.2013.12.210 | [72]
Mn | - | - | Melting point | 1519 | K | 10.1016.j.jallcom.2013.12.210 | [72]
V | - | - | Melting point | 2183 | K | 10.1016.j.jallcom.2013.12.210 | [72]
FeCoCrNi | - | 77 | Yield Strength(Tension) | 480 | MPa | 10.1016.j.actamat.2018.05.013 | [80]
FeCoCrNi | - | 77 | Ultimate Tensile Strength(Tension) | 1725 | MPa | 10.1016.j.actamat.2018.05.013 | [80]
FeCoCrNi | - | 77 | Ductility | 55 | % | 10.1016.j.actamat.2018.05.013 | [80]
FeCoCrNi | - | 293 | Yield Strength(Tension) | 260 | MPa | 10.1016.j.actamat.2018.05.013 | [80]
FeCoCrNi | - | 293 | Ultimate Tensile Strength(Tension) | 980 | MPa | 10.1016.j.actamat.2018.05.013 | [80]
FeCoCrNi | - | 293 | Ductility | 45 | % | 10.1016.j.actamat.2018.05.013 | [80]
FeCoCrNiMo0.23 | - | 77 | Yield Strength(Tension) | 602 | MPa | 10.1016.j.actamat.2018.05.013 | [80]
FeCoCrNiMo0.23 | - | 77 | Ultimate Tensile Strength(Tension) | 1863 | MPa | 10.1016.j.actamat.2018.05.013 | [80]
FeCoCrNiMo0.23 | - | 77 | Ductility | 51 | % | 10.1016.j.actamat.2018.05.013 | [80]
FeCoCrNiMo0.23 | - | 293 | Yield Strength(Tension) | 360 | MPa | 10.1016.j.actamat.2018.05.013 | [80]
FeCoCrNiMo0.23 | - | 293 | Ultimate Tensile Strength(Tension) | 1238 | MPa | 10.1016.j.actamat.2018.05.013 | [80]
FeCoCrNiMo0.23 | - | 293 | Ductility | 48 | % | 10.1016.j.actamat.2018.05.013 | [80]
CrCoNi [23] | - | 77 | Yield Strength(Tension) | 560 | MPa | 10.1016.j.actamat.2018.05.013 | [80]
CrCoNi [23] | - | 77 | Ultimate Tensile Strength(Tension) | 1625 | MPa | 10.1016.j.actamat.2018.05.013 | [80]
CrCoNi [23] | - | 77 | Ductility | 44 | % | 10.1016.j.actamat.2018.05.013 | [80]
CrCoNi [23] | - | 293 | Yield Strength(Tension) | 360 | MPa | 10.1016.j.actamat.2018.05.013 | [80]
CrCoNi [23] | - | 293 | Ultimate Tensile Strength(Tension) | 750 | MPa | 10.1016.j.actamat.2018.05.013 | [80]
CrCoNi [23] | - | 293 | Ductility | 30 | % | 10.1016.j.actamat.2018.05.013 | [80]
CrMnFeCoNi [6] | - | 77 | Yield Strength(Tension) | 460 | MPa | 10.1016.j.actamat.2018.05.013 | [80]
CrMnFeCoNi [6] | - | 77 | Ultimate Tensile Strength(Tension) | 1060 | MPa | 10.1016.j.actamat.2018.05.013 | [80]
CrMnFeCoNi [6] | - | 77 | Ductility | 60 | % | 10.1016.j.actamat.2018.05.013 | [80]
CrMnFeCoNi [6] | - | 293 | Yield Strength(Tension) | 265 | MPa | 10.1016.j.actamat.2018.05.013 | [80]
CrMnFeCoNi [6] | - | 293 | Ultimate Tensile Strength(Tension) | 600 | MPa | 10.1016.j.actamat.2018.05.013 | [80]
CrMnFeCoNi [6] | - | 293 | Ductility | 45 | % | 10.1016.j.actamat.2018.05.013 | [80]
FeCoCrNi HEA | - | 77 | Young's modulus | 146.3 | GPa | 10.1016.j.actamat.2018.05.013 | [80]
FeCoCrNi HEA | - | 77 | Young's modulus | 97 | GPa | 10.1016.j.actamat.2018.05.013 | [80]
FeCoCrNi HEA | - | 77 | Young's modulus | 191.6 | GPa | 10.1016.j.actamat.2018.05.013 | [80]
FeCoCrNi HEA | - | 77 | Young's modulus | 214 | GPa | 10.1016.j.actamat.2018.05.013 | [80]
FeCoCrNi HEA | - | 77 | Young's modulus | 229 | GPa | 10.1016.j.actamat.2018.05.013 | [80]
FeCoCrNi HEA | - | 293 | Young's modulus | 136.6 | GPa | 10.1016.j.actamat.2018.05.013 | [80]
FeCoCrNi HEA | - | 293 | Young's modulus | 98 | GPa | 10.1016.j.actamat.2018.05.013 | [80]
FeCoCrNi HEA | - | 293 | Young's modulus | 175 | GPa | 10.1016.j.actamat.2018.05.013 | [80]
FeCoCrNi HEA | - | 293 | Young's modulus | 237.2 | GPa | 10.1016.j.actamat.2018.05.013 | [80]
FeCoCrNi HEA | - | 293 | Young's modulus | 190 | GPa | 10.1016.j.actamat.2018.05.013 | [80]
Al2(NiCoFeCr)14 (M1111) | - | - | Yield Strength(Tension) | 614 | MPa | 10.1016.j.actamat.2018.01.050 | [86]
Al2(NiCoFeCr)14 (M1111) | - | - | Ultimate Tensile Strength(Tension) | 930 | MPa | 10.1016.j.actamat.2018.01.050 | [86]
Al2(NiCoFeCr)14 (M1111) | - | - | Ductility | 15.6 | %EL | 10.1016.j.actamat.2018.01.050 | [86]
Al2(Ni4Co4Fe3Cr3)14 (M4433) | - | - | Yield Strength(Tension) | 387 | MPa | 10.1016.j.actamat.2018.01.050 | [86]
Al2(Ni4Co4Fe3Cr3)14 (M4433) | - | - | Ultimate Tensile Strength(Tension) | >728 | MPa | 10.1016.j.actamat.2018.01.050 | [86]
Al2(Ni4Co4Fe3Cr3)14 (M4433) | - | - | Ductility | >33.0 | %EL | 10.1016.j.actamat.2018.01.050 | [86]
Al2(NiCoFe2Cr)14 (M1121) | - | - | Yield Strength(Tension) | 1085 | MPa | 10.1016.j.actamat.2018.01.050 | [86]
Al2(NiCoFe2Cr)14 (M1121) | - | - | Ultimate Tensile Strength(Tension) | 1245 | MPa | 10.1016.j.actamat.2018.01.050 | [86]
Al2(NiCoFe2Cr)14 (M1121) | - | - | Ductility | 8.2 | %EL | 10.1016.j.actamat.2018.01.050 | [86]
Al2(NiCoFeCr2)14 (M1112) | - | - | Yield Strength(Tension) | 1718 | MPa | 10.1016.j.actamat.2018.01.050 | [86]
Al3(NiCoFeCr)14 (Al3M14) | - | - | Yield Strength(Tension) | 1399 | MPa | 10.1016.j.actamat.2018.01.050 | [86]
M1121 (Al12.5Ni17.5Co17.5Fe35Cr17.5 at. %) | - | - | Others(Taylor factor) | 2.73 | - | 10.1016.j.actamat.2018.01.050 | [86]
M1121 (Al12.5Ni17.5Co17.5Fe35Cr17.5 at. %) | - | - | Others(shear modulus) | 83 | GPa | 10.1016.j.actamat.2018.01.050 | [86]
M1121 (Al12.5Ni17.5Co17.5Fe35Cr17.5 at. %) | - | - | Others(Burger's vector) | 0.2478 | nm | 10.1016.j.actamat.2018.01.050 | [86]
M1121 (Al12.5Ni17.5Co17.5Fe35Cr17.5 at. %) | - | - | Others(Poisson ratio) | 0.3 | - | 10.1016.j.actamat.2018.01.050 | [86]
M1121 (Al12.5Ni17.5Co17.5Fe35Cr17.5 at. %) | - | - | Others(lattice misfit) | -0.38 | - | 10.1016.j.actamat.2018.01.050 | [86]
M1121 (Al12.5Ni17.5Co17.5Fe35Cr17.5 at. %) | - | - | Others(volume fraction) | 0.4 | - | 10.1016.j.actamat.2018.01.050 | [86]
M1121 (Al12.5Ni17.5Co17.5Fe35Cr17.5 at. %) | - | - | Others(average size of precipitates) | 70 | nm | 10.1016.j.actamat.2018.01.050 | [86]
M1121 (Al12.5Ni17.5Co17.5Fe35Cr17.5 at. %) | - | - | Others(optimal size of precipitates) | 60 | nm | 10.1016.j.actamat.2018.01.050 | [86]
[6 empty] | 10.1016.j.actamat.2018.01.050 | [86]
M1112 (Al12.5Ni17.5Co17.5Fe35Cr17.5 at. %) | - | - | Others(Taylor factor) | 2.73 | - | 10.1016.j.actamat.2018.01.050 | [86]
M1112 (Al12.5Ni17.5Co17.5Fe35Cr17.5 at. %) | - | - | Others(shear modulus) | 83 | GPa | 10.1016.j.actamat.2018.01.050 | [86]
M1112 (Al12.5Ni17.5Co17.5Fe35Cr17.5 at. %) | - | - | Others(Burger's vector) | 0.2473 | nm | 10.1016.j.actamat.2018.01.050 | [86]
M1112 (Al12.5Ni17.5Co17.5Fe35Cr17.5 at. %) | - | - | Others(Poisson ratio) | 0.3 | - | 10.1016.j.actamat.2018.01.050 | [86]
M1112 (Al12.5Ni17.5Co17.5Fe35Cr17.5 at. %) | - | - | Others(lattice misfit) | 0.45 | - | 10.1016.j.actamat.2018.01.050 | [86]
M1112 (Al12.5Ni17.5Co17.5Fe35Cr17.5 at. %) | - | - | Others(volume fraction) | 0.55 | - | 10.1016.j.actamat.2018.01.050 | [86]
M1112 (Al12.5Ni17.5Co17.5Fe35Cr17.5 at. %) | - | - | Others(average size of precipitates) | 100 | nm | 10.1016.j.actamat.2018.01.050 | [86]
M1112 (Al12.5Ni17.5Co17.5Fe35Cr17.5 at. %) | - | - | Others(optimal size of precipitates) | 88 | nm | 10.1016.j.actamat.2018.01.050 | [86]
[6 empty] | 10.1016.j.actamat.2018.01.050 | [86]
(FeCoNiCr)94Ti2Al4 (at. %) | - | - | Others(Taylor factor) | 3.06 | - | 10.1016.j.actamat.2018.01.050 | [86]
(FeCoNiCr)94Ti2Al4 (at. %) | - | - | Others(shear modulus) | 81 | GPa | 10.1016.j.actamat.2018.01.050 | [86]
(FeCoNiCr)94Ti2Al4 (at. %) | - | - | Others(Burger's vector) | 0.255 | nm | 10.1016.j.actamat.2018.01.050 | [86]
(FeCoNiCr)94Ti2Al4 (at. %) | - | - | Others(Poisson ratio) | 0.33 | - | 10.1016.j.actamat.2018.01.050 | [86]
(FeCoNiCr)94Ti2Al4 (at. %) | - | - | Others(lattice misfit) | 0.26 | - | 10.1016.j.actamat.2018.01.050 | [86]
(FeCoNiCr)94Ti2Al4 (at. %) | - | - | Others(volume fraction) | 0.233 | - | 10.1016.j.actamat.2018.01.050 | [86]
(FeCoNiCr)94Ti2Al4 (at. %) | - | - | Others(average size of precipitates) | 25 | nm | 10.1016.j.actamat.2018.01.050 | [86]
(FeCoNiCr)94Ti2Al4 (at. %) | - | - | Others(optimal size of precipitates) | 66 | nm | 10.1016.j.actamat.2018.01.050 | [86]
Zr-Hf-rich | As-cast | 800 degC | Hardness | 280.5 Â± 11.9 | HV | 10.1016.j.actamat.2017.09.035 | [90]
Zr-Hf-rich | HPT processed | 800 degC | Hardness | 367.2 Â± 2.4 | HV | 10.1016.j.actamat.2017.09.035 | [90]
Nb-Ta-rich | As-cast | 800 degC | Hardness | 267.7 Â± 13.6 | HV | 10.1016.j.actamat.2017.09.035 | [90]
Nb-Ta-rich | HPT processed | 800 degC | Hardness | 478.6 Â± 3.4 | HV | 10.1016.j.actamat.2017.09.035 | [90]
|  |  | 35 |  |  |  |  | 34