## Sheet1
Alloy composition | processing techniques | Phase | Testing details | σy | σs | Elongation | Ref. | doi | Comments
Ti10Fe30Co30Ni30 | MA(10:1, 300rph, 40h)+SPS(1273K) | FCC | Compression, RT 10-3 | 1830 | 2024 | 18.7 | [1] | 10.1016/j.scriptamat.2017.09.023 | No tables present | OOS-T | 1
Al20Co20Cr20Fe20Ni20 | Arc melting | BCC1+BCC2 | Compression 273 773 873 973 1073 1117 | 1384 1263 1075 450 417 201 | 1912 1702 1317 622 480 302 | 16.7 19.9 29.3 >50 >50 >50 | [2] | 10.1016/j.jallcom.2017.09.089 | Matching | C
Al7.1Co23.4Cr22.9Fe23.3Ni23.1 Al13.3Co21.4Cr20.9Fe22.8Ni21.6 Al18.3Co20.2Cr20.7Fe21.1Ni19.8 | Direct laser fabrication | FCC FCC+BCC BCC | Compression Tension | 194 400 1400 194 654 NA | 1378 1420 2250 270 930 1018 | 97 49 25 38 27 20 | [3] | 10.1016/j.jallcom.2017.08.067 | Matching | C
AlCoCrFeNi2.1 | Casting | FCC+BCC | Tension | 403 | 1351 | 15.4 | [4] | 10.1016/j.actamat.2017.07.041 | Table containing data isn't present | OOS-T | 1
W0.32Ta0.18Ti0.18V0.20Cr0.19 W0.42Ta0.15Ti0.14V0.14Cr0.14 W0.56Ta0.15Ti0.09V0.11Cr0.09 W0.63Ta0.09Ti0.09V0.09Cr0.09 W0.71Ta0.04Ti0.07V0.07Cr0.07 W0.77Ta0.05Ti0.07V0.05Cr0.06 W0.9Ta0.05Ti0.02V0.03Cr0.02 | PM(1:1, 30rpm), SPS (1873K) | BCC | Compression RT 10-3 | 2265 2314 2144 2187 1473 1208 1206 | bulge commented by the authors | 3.0 4.6 4.8 10.0 24.7 33.5 39.6 | [5] | 10.1038/s41598-017-02168-3 | doi not present | OOS-D | 7
HfZrTiTa0.53 | Arc melting | BBC1+BCC2 | Compression RT 10-3 Hopkins Bar 950 1270 1500 2200 | 774 1360 1469 1390 1388 | 1300 1590 1600 1580 1570 | 13.5 10.4 8.9 13.2 12.1 | [6] | 10.1016/j.matdes.2017.08.022 | Matching | C
CoCrFeMnNi | Vacuum introduction melting | FCC | Tension RT 10-3 100 | 484 650 | 853 968 | 33 28 | [7] | 10.1016/j.msea.2017.09.026 | Information extracted but formatting error by GPT | F
CoCrFeNiZr0.1 CoCrFeNiZr0.2 CoCrFeNiZr0.3 CoCrFeNiZr0.4 CoCrFeNiZr0.5 | Vacuum melting | FCC+Laves | Tension RT 923 1023 |  | RT 591 642 653 667 HT(Cr0.4) 455 363 | 11.0 3.7 2.1 1.3 4.9 10.2 | [8] | 10.1016/j.matdes.2017.08.030 | Information not available | OOS-T | 6
CoCrFeNi | Arc melting | FCC | Tension 5e-3 223 293 923 | 1224 1107 837 |  | 13.6 12.6 27.1 | [9] | 10.1016/j.actamat.2017.08.057 | Information not available | OOS-T | 3
Ni47.9Al10.2Co16.9Cr7.4Fe8.9Ti5.8 | Vacuum arc melting + Directional solidification | FCC+L12 | Tension 10e-3 25 400 750 950 | 843 829 853 487 |  |  | [10] | 10.1038/s41598-017-13026-7 | doi not present | OOS-D | 4
AlNbTiV AlNbTiVZr0.1 AlNbTiVZr0.25 AlNbTiVZr0.5 AlNbTiVZr AlNbTiVZr1.5 | Arc melting | B2 B2+Zr5Al3 B2+Zr5Al3 +Laves (Same) | Compression 22 600 800 | (22oC) 1000 1290 1360 1485 1500 1535 (600oC) 780 975 1065 1135 1155 1195 (800oC) 560 865 855 675 550 180 | (22oC) 1280 1395 1480 NA 1675 1550 (600oC) 1005 1085 1260 1425 1385 1195 (800oC) 700 920 865 740 600 395 | (22oC) 6.0 3.7 9.3 >50 3.0 0.4 (600oC) 14.3 5.1 6.5 7.5 1.0 0 (800oC) >50 | [11] | 10.1016/j.msea.2017.08.019 | Matching | C
Fe50Mn30Co10Cr10 Fe50Mn30Co10Cr10/0.2 Fe50Mn30Co10Cr10/0.4 Fe50Mn30Co10Cr10/0.8 plus graphene | MA+SPS | FCC | Tension 10-3 | RT 607 749 903 865 | 717 781 922 976 | 5.6 2.8 NA NA | [12] | 10.1007/s00339-017-1151-7 | doi not present | OOS-D | 4
CoCrMoNb CoCrMoNbTi0.2 CoCrMoNbTi0.4 CoCrMoNbTi0.5 (comparision) NbMoTaW NbMoTaWV HfNbTiZrTa NbCrMo0.5Ta0.5TiZr MoNbHfZrTi Mo0.5NbHf0.5ZrTiC0.1 HfNbTiVSi0.5 | Arc melting | BCC Cr2Nb Co2Ti | Compression 10-3 | RT | 1419.6 1905.6 1771.3 1609.8 1058 1246 929 1595 1719 2139 1608 | 5.77 5.07 4.62 3.88 2.1 1.5 >50 5.0 NA 38.39 10.9 | [13] | 10.1007/s11665-017-2799-z | doi not present | OOS-D | 11
Cr15Fe20Co35Ni20Mo10 | Arc melting thermal mech 800oC/1h/AC 850 oC /5min/WC 900 oC /5min/WQ 1000 oC /5min/WQ 1000 oC /1h/AC 1500 oC /1h/AC | FCC+HCP FCC+HCP FCC+HCP FCC+HCP FCC+HCP FCC | Tension 10-3 | 1131 1212 1028 879 799 350 | 1410 1360 1249 1194 1127 918 | 12.1 14.9 18.3 25.4 28.2 62.4 | [14] | 10.1016/j.scriptamat.2017.05.019 | Matching | C
FeCrMoV FeCrMoVTi0.5 FeCrMoVTi1.0 FeCrMoVTi1.5 FeCrMoVTi2.0 (comparison) AlCrCuNiTi FeAlCrNiMo0.1 Sn0.05Al2.5FeCoNiCu AlCoCrFeNi AlCoCrFeNiTi AlTiCr2.0FeCoNiCu CrFeNiV0.5W AlCoCrFeNiTiY Al20(TiVCrMnFeCoNiCu)80 Ti45Zr25Nb6Sn2Ni5Be17 CoCrFeNi FeMnNiCoCr | Arc melting | BCC BCC BCC BCC BCC BCC BCC BCC BCC BCC BCC+FCC BCC+FCC+L BCC+L BCC+L BMG FCC FCCs | Compression | 900 1520 1295 1105 880 1225 1421 1368 1251 1860 1600 1800 NA 1465 1569 140 215 | 2231 1793 1452 1476 1040 1386 2034 1778 2004 2280 1840 2240 1192 2016 1970 488 491 | 28.2 5.9 5.3 4.7 4.2 8.1 6.2 7.5 32.1 10.0 8.48 7.28 3.54 2.5 19.8 83 71 | [15] | 10.1007/s11665-017-2742-3 | doi not present | OOS-D | 17
Fe36Mn21Cr18Ni15Al10 | Arc melting | BCC+B2 | Compression 25 400 500 600 800 Tension 25 400 500 600 | 990 940 640 360 125 750 640 515 310 | 880 900 715 405 | >50 >50 >50 >50 >50 2.5 20 42 55 | [16] | 10.1016/j.jallcom.2017.02.211 | Matching | C
V35Ti35Fe15Cr10Zr5 | Arc melting | BCC1+BCC2 | Compression 20 400 500 600 700 800 900 | 1013.4 1391.7 1398.3 1429.5 918.1 374.1 253.0 | 917.8 1147.2 1238.1 1125.7 788.7 346.6 224.8 | 0.67 0.89 1.37 2.16 3.24 >12.6 >12.2 | [16] |  | Information not present | OOS-T | 7
Al0.3CoCrFeNi | Arc melting 1150oC/60min WC 1150 oC /5min WC 1150 oC /60min+700 oC /50h 1150 oC /60min+550/150h 1150 oC /2min 1150 oC /2min+620 oC /50h | FCC | Tension 10-3 | 159 220 215 285 263 490 | 410 550 520 540 589 840 | 65 60 43 55 60 45 | [17] | 10.1016/j.matdes.2017.02.072 | did not detect elongation to fracture as ductility | ME
CrCuMnNi Al0.1CrCuMnNi Al0.2CrCuMnNi Al0.3CrCuMnNi Al0.4CrCuMnNi | Arc melting | FCC+BCC | Tension 10-3 | 403 401 458 502 536 | 713 712 758 883 950 | 27.5 37.0 34.0 23.7 7.5 | [18] | 10.1002/adem.201600726 | doi not present | OOS-D | 5
Co0.2Cr0.2Fe0.2Ni0.2Mn0.2 | Vacuum induction melting CR40% | FCC | Tension 10-4 RT 250 300 400 500 550 600 650 700 800 | 226 147 142 137 112 107 101 101 96 74 | 584 472 457 434 414 392 348 293 236 118 | 53.5 39.1 38.1 40.5 43.2 44.5 39.7 25.9 19.0 44.1 | [19] | 10.1016/j.msea.2017.03.031 | Information not present | OOS-T | 10
Ni1.5Co1.5CrFeTi0.5 | MA+SPS | FCC | Tension 10-4 RT | 1308 | 1384 | 4.01 | [20] | 10.1016/j.matdes.2017.01.036 | Matching | C
Ti20Zr20Nb20Ta20Mo20 | Arc melting | BCC1+BCC2 | Compression 10-3 RT | 1390 | 1580 | 6 | [21] | 10.1016/j.msec.2016.12.057 | Matching | C
CoCrFeNi CoCrFeMnNi | Arc melting | FCC FCC | Tension 10-4 RT | 217.6 229.6 | 522 618 | 47.0 68.6 | [22] | 10.1016/j.msea.2017.02.043 | Information not present | OOS-T | 2
MoNbTaTiV MoNbTaV NbTaTiV NbTaVW NbTaTiVW | Arc melting | BCC | Compression 10-4RT | 1408 1573 1053 1542 1522 | 2449 2398 NA 2011 2468 | 34.4 21.6 >40 13.6 17.7 | [23] | 10.1016/j.jallcom.2016.11.188 | Information not present | OOS-T | 5
Al0.3CoCrFeNi | direct laser fabrication | FCC | Compression Tension RT | 189 189 | >1369 275 | NA 38 | [24] | 10.1016/j.scriptamat.2016.10.023 | Information not present | OOS-T | 2
NiTiFeAlCu | Arc metling | FCC+BCC | Compression 10-3 RT 850 1000 | 151 41 | 1137 166 63 | <5% >70% >70% | [25] | 10.1007/s10853-016-0609-x | doi not present | OOS-D | 3
FeNiCrMnCo5 FeNiCrMnCo10 FeNiCrMnCo20 | Arc melting anneal | FCC FCC+signma FCC FCC FCC FCC | Tension RT 10-3 | 308 466 294 294 285 286 | 489 469 537 478 513 501 | 56.7 8.3 27.2 61.3 66.3 59.8 | [26] | 10.1016/j.jallcom.2016.11.376 | Information not present | OOS-T | 6
AlCoCuFeNi AlCoCuFeNiCr AlCoCuFeNiTi AlCoCuFeCrTiNi | Arc melting | FCC+A2/B2 A2/B2+FCC +laves +laves | Compression RT 10-4 | 1060 1285 1612 1532 | 1452 1857 1816 1588 | 19.1 24.6 12.8 8.1 | [26] | 10.1016/j.jallcom.2016.11.377 | Information not present | OOS-T | 4
FeCoNiMn0.25Al0.25 | Arc melting cold roll anneal | FCC FCC FCC | Tension RT 10-3 | 138.1 622.7 331.4 | 483.9 1029.6 651.0 | 58.1 7.9 47.9 | [27] | 10.1016/j.jallcom.2016.09.186 | Matching | C
Al0.2Si0.2CrFeCoNiCu0.8 Al0.4Si0.2CrFeCoNiCu0.6 Al0.5Si0.2CrFeCoNiCu0.5 Al0.6Si0.2CrFeCoNiCu0.4 Al0.8Si0.2CrFeCoNiCu0.2 Al0.9Si0.2CrFeCoNiCu0.1 | Arc melting Conventional Ix N2(l) Rx | (I) FCC FCC+BCC FCC+BCC FCC+BCC BCC BCC (R) FCC FCC FCC+BCC BCC BCC BCC | Compression RT 10-3 | (I)379 479 545 925 1598 1610 (R) 477 501 610 1693 1717 1794 | 2781 2504 2831 3373 3120 2472 3231 4249 | 47.5 26.0 13.8 22.8 43.2 10.7 16.0 23.2 | [28] | 10.1016/j.jallcom.2016.09.213 | Information not present | OOS-T | 8
AlCoCrFeNi | Laser fabrication 600oC 168h 800oC 168h 1000oC 168h 1200oC 168h | FCC+BCC FCC+BCC +sigma FCC+BCC FCC+BCC | Compression RT 10-4 | 1310 1170 1070 1130 | 2600 2940 2830 3020 | 16.8 21.6 24.9 24.2 | [29] | 10.1016/j.jallcom.2016.10.138 | Information not present | OOS-T | 4
CoCrFeMnNi-1C | Arc melting cold rolling 80% 700 oC 30min 800 oC 30min 900 oC 30min 1100 oC 30min | FCC | Tension RT 10-3 | 1360 1070 720 570 380 | 1470 1270 980 880 810 | 15 14 37 48 66 | [30] | 10.1016/j.jallcom.2016.09.208 | Information extracted but formatting error by GPT | F
Al0.1CoCrFeNi | Arc melting | FCC | Tension RT 10-4 500 600 700 | 302 154 125 115 | 427 299 220 147 | 27 33 23 6 | [31] | 10.1016/j.msea.2016.12.110 | Information not present | OOS-T | 4
Al9CrFeNi Al10CrFeNi Al11CrFeNi Al12CrFeNi Al13CrFeNi | Arc melting | BCC | Compression 10-3 | 770 843 1044 906 1122 | 3002 3450 3513 3607 3705 | 37.1 34.6 27.1 31.4 24.7 | [32] | 10.1016/j.msea.2016.11.019 | Matching | C
AlCoCuFeMnNi | Arc melting 900oC 8h | FCC+BCC | Compression 10-3 | 1317 1095 | 1833 2123 | 11 21 | [33] | 10.1155/2017/1950196 | doi not present | OOS-D | 2
Al0.1CoCrFeNi | Arc melting 800oC 1h | FCC | Tension 10-3 | 215 361 | 822 1037 | 47 38 | [34] | 10.1080/21663831.2016.1257514 | doi not present | OOS-D | 2
Fe49.5Mn30Co10Cr10C0.5 | Arc melting | FCC+HCP | Tension 10-3 | 511 241 | 959 738 | 60 57 | [35] | 10.1038/srep40704 | doi not present | OOS-D | 2
Ni20Ti20Fe20Al20Cu20 Ni26Ti26Fe16Al16Cu16 Ni32Ti32Fe32Al12Cu12 | Arc melting | FCC+BCC | Compression RT 850oC 1000oC | 968 1138 NA 154 NA 55 76 NA | 1140 1298 1363 172 248 402 64 90 207 | 2.5 3.1 2.9 >70 2.9 2.2 >70 2.2 2.9 | [36] | doi:10.1007/s11665-016-2407-7 | doi not present | OOS-D | 9
HfNbTaTiZr | Arc melting 70% roll 1250oC 6h | BCC | Tension 10-3 | 958 944 970 | 974 959 953 | 20 18 15 | [37] | 10.1016/j.matlet.2016.08.060 | Information not present | OOS-T | 3
Co2Mo0.5Ni2VW0.5 Co2Mo0.6Ni2VW0.6 Co2Mo0.8Ni2VW0.8 Co2Mo1.0Ni2VW1.0 Co2Mo1.5Ni2VW1.5 Co2Mo1.75Ni2VW1.75 | Arc melting | FCC+μ FCC+μ FCC+μ +BCC +BCC +BCC | Compression RT 10-3 | 925 1411 1431 1371 1320 1607 | NA 2108 2364 2208 2133 2313 | >50 11.8 14.4 16.0 13.8 9.4 | [38] | 10.1016/j.matdes.2016.07.113 | not well defined column headings. UTS is wrriten as compressive stress and ductility as plastic strain | OOS-T | 6
CrNbTiVZr Al0.25CrNbTiVZr Al0.5CrNbTiVZr Al1CrNbTiVZr |  | FCC+BCC FCC+BCC FCC+BCC FCC+BCC | Compression RT 600oC 800oC 1000oC | 1260 1095 1630 850 795 1365 1105 620 440 680 970 1250 95 130 265 305 | 1270 1095 1630 850 795 1365 1105 620 490 765 1090 1335 165 140 290 330 | 0.2 0 0 0 0 0.2 0 0 >50 >50 >50 0.3 >50 >50 >50 >50 | [39] | 10.1016/j.matchar.2016.09.039 | not well defined column headings | OOS-T | 16
Fe40.4Ni11.3Mn34.8Al7.5Cr6 C0 C0.07 C0.16 C0.30 C0.55 C1.10 | Arc melting | FCC | Tension RT 10-4 | 159 171 181 208 274 355 | 535 674 713 762 960 1174 | 40.8 51.6 52.2 48.2 52.3 49.5 | [40] | 10.1016/j.actamat.2016.08.072 | Matching | C
AlCoCrFeNi | Arc melting 850oC 975 oC 1100 oC 1200 oC | BCC/B2 BCC,s,B2FCC BCC B2 FCC BCC B2 FCC BCC B2 FCC | Compression RT 10-4 | 1380 1430 1690 1220 1450 | 2065 1465 2020 2050 2500 | 10 1.6 2.7 13.1 20.1 | [41] | 10.1016/j.jallcom.2016.05.034 | not well defined column headings Ductility mentioned as strain | OOS-T | 5
AlCoCrFeNi2.1 | Arc melting 90% CR +800oC +1000oC +1200oC | FCC/B2 FCC/B2 FCC/B2 FCC/B2 FCC/B2 | Tension RT 10-4 | 620 1625 1108 844 648 | 1050 1800 1200 1175 1075 | 17 6 12 23 27 | [42] | 10.1016/j.msea.2016.08.048 | Matching | C
HfNbTaTiZr HfMo0.25NbTaTiZr Hf Mo0.5NbTaTiZr Hf Mo0.75NbTaTiZr Hf Mo1NbTaTiZr | Arc melting | BCC | Compression RT 10-3 | 1015 1112 1317 1373 1512 | 1758 | >50 >50 >50 >50 12 | [43] | 10.1016/j.matlet.2016.03.133 | Information not present | OOS-T | 1
Al0.5CoCrFeNi | Arc melting 8h heattreat | BCC+FCC | Tension RT 10-3 | 834 | 1224 | 25 | [43] |  | Information not present | OOS-T | 1
HfNbTiVSi0.5 | Levitation metling | BCC+Silicide | Compression 10-3 RT 800oC 1000oC | 1399 884 246 | 1399 | 17 | [44] | 10.1016/j.matlet.2016.03.092 | Information not present | OOS-T | 1
FeAlCrNiMo0.1 FeAlCrNiMo0.25 FeAlCrNiMo0.5 FeAlCrNiMo0.75 FeAlCrNiMo1.0 FeAlCrNiMo1.25 | Arc melting | BCC+B1/C1 BCC+B1/C1 BCC+B1/C1 BCC+B1/C1 +sigma +sigma | Compression 10-3 | 1421.6 1836.9 2045.3 2251.7 | 2034.5 2057.6 2396.9 2612.1 2537.6 2582.5 | 6.2 4.2 4.6 6.7 | [45] | 10.1007/s11665-016-2060-1 | doi not present | OOS-D | 6
CoCrFeNiNb0.25 | Arc melting | FCC+FCC preci. | Compression 10-3 | 462 2029 | 1006 2252 | 34.7 31.5 | [46] | 10.1016/j.jallcom.2016.01.153 | Information not present | OOS-T | 2
CoCrFeNi | Arc melting 300 K undercooling | FCC FCC+BCC | Compression 10-3 | 137 455 |  |  | [47] | 10.1016/j.matdes.2016.01.112 | Information not present | OOS-T | 2
Al0.5CoCrNiTi0.5Fe0.5 Al0.5CoCrNiTi0.5Fe1 Al0.5CoCrNiTi0.5Fe1.5 Al0.5CoCrNiTi0.5Fe2 | Arc melting | BCC+FCC+s BCC+FCC+s BCC+FCC BCC+FCC | Compression 10-3 | 1659 1178 895 866 | 2240 1801 1834 1736 | 11 21 38 45 | [48] | 10.1016/j.matchar.2016.02.018 | Matching | C
AlCoCrFeCrSiTi AlCoCrFeCrSi | Arc melting | BCC+FCC | Compression RT 10-4 | 1384.6 1781.6 | 1452.3 1895.2 | 5.8 8.4 | [49] | 10.1007/s11665-016-2000-0 | doi not present | OOS-D | 2
Co25Ni25Fe25Al7.5Cu17.5 | Arc melting SPS | FCC FCC | Compression RT 10-3 | 1795 192 | 1936 | 10.6 >44.2 | [50] | 10.1016/j.actamat.2016.01.050 | Partially extracted records. Mistake from the LLM side. However, columns too aren't clearly labelled. | ME
AlCoCrFeNi AlCoCrFeNiZr0.008 AlCoCrFeNiZr0.1 AlCoCrFeNiZr0.3 AlCoCrFeNiZr0.5 | Arc melting | BCC BCC BCC +Laves +Laves | Compression RT 10-3 | 1320 1572 1360 1804 2258 | 2658 3517 2488 2305 2263 | 22.3 29.7 19.7 9.2 2.4 | [51] | 10.1016/j.matdes.2016.01.033 | Information not present | OOS-T | 5
NbMoCrTiAl | Arc melting | BCC+Laves | Compression RT 400 600 800 1000 1200 | NA 1080 1060 860 594 105 | 1010 1100 1170 1000 630 116 | NA 2 2.5 2 15 24 | [52] | 10.1016/j.jallcom.2015.11.050 | Matching | C
AlCoCrFeNi AlCoCrFeNiTi0.2 AlCoCrFeNiTi0.4 | Arc melting | A2+B2 | Compression RT 10-3 | 1390 1710 1970 | 4390 3550 3720 | 29.8 23.5 24.0 | [53] | 10.1007/s11665-015-1869-3 | doi not present | OOS-D | 3
NbScTiZr | Arc melting | HCP+BCC | Compression RT 10-3 | 1020 343 | 1250 | 8.2 >30 | [54] | 10.1016/j.msea.2015.10.071 | Information not present | OOS-T | 2
AlCrCuNi AlCrCuNiZr | Arc melting | FCC+BCC | Compression RT 10-3 | 1140 1428 | 1187 1428 | 10.9 6.6 | [55] | 10.1080/02670836.2015.1117194 | doi not present | OOS-D | 2
AlCrCuFeNi2 | Arc melting | FCC+BCC+B2 | Compression RT 10-3 | 885 | 2123 | 30 | [56] | 10.1016/j.jallcom.2015.09.042 | Information not present | OOS-T | 1
Fe40Mn28Ni28Cr4 Fe40Mn28Ni20Cr12 Fe40Mn28Ni14Cr18 | Arc melting | FCC | Tension RT 10-3 | 210 245 310 | 565 545 605 | 51 49 37 | [57] | 10.1016/j.matdes.2015.08.007 | Unclear column headings and mistake from LLM | F
AlNbTiV AlNbTiVCr0.5 AlNbTiVCr AlNbTiVCr1.5 | Arc melting | BCC BCC BCC+Laves BCC+Laves | Compression RT 600 800 1000 | 1000 780 560 110 1300 1005 640 40 1550 1015 860 65 1700 1370 970 75 | 1280 1005 700 1430 1045 685 80 1570 1060 895 95 1700 1480 1045 105 | 5.2 12.5 >50 >50 0.8 2.5 >50 >50 0.4 1.5 >50 >50 0 0.8 >50 >50 | [58] | 10.1016/j.jallcom.2015.08.224 | Matching | C
AlCrCuTi AlCrCuTiNi | Arc melting | BCC12+FCC BCC12+FCC | Compression RT 10-3 | 996.6 1225.8 | 996.6 1386.6 | 7.3 8.5 | [59] | 10.1179/1743284715Y.0000000101 | doi not present | OOS-D | 2
HfNbTaTiZr | Arc melting CR +800oC 2h +1000oC 2h | BCC | Tension 10-3 | 1202 1303 1145 | 1295 1334 1262 | 4.7 1.9 9.7 | [60] | 10.1016/j.jallcom.2015.07.209 | Matching | C
Al0.75NiFeCrCo Al0.75NiFeCr Al0.75NiFeCrCoTi0.25 | MA+SPS | BCC+FCC BCC+FCC BCC+FCC | Compression RT 10-3 | 1938 1741 1926 | 2221 2184 2376 | 7.6 7.4 6.8 | [61] | 10.1016/j.msea.2015.08.056 | Matching | C
Nb20Ni20Ti20Co20Zr20 Nb16.7Ni16.7Ti16.7Co16.7Zr16.7Hf16.7 |  | BCC+FCC BCC+FCC+I | Compression RT 10-3 | 2331 1469 | NA 2504 | >0.3 >0.3 | [62] | 10.1016/j.pnsc.2015.09.001 | Unclear column headings and su and s0.2 arent defined in prompt | OOS-T | 2
CoCrFeNi CoCrFeMnNi | Vacuum induction melting | FCC FCC | Tension RT 10-3 250 500 600 700 800 | 611 527 484 415 244 103 537 451 437 355 215 93 | 794 643 579 519 346 174 719 588 539 475 321 155 | 38 26 26 20 29 64 39 29 24 22 14 22 | [63] | 10.1007/s11665-015-1679-7 | doi not present | OOS-D | 12
Al10Co25Cr8Fe15Ni36Ti6 | 1220oC/20h-900oC/5h 1220oC/20h-900oC/50h | BCC1+BCC2 | Tension RT 10-3 600 700 800 1000 | 786 674 702 672 148 1039 809 624 687 | 568 501 487 535 NA 596 509 486 581 | 12 26 18 27 92 17 26 11 2 | [64] | 10.1007/s11837-015-1484-7 | doi not present | OOS-D | 9
Co20Ni20Fe20Al20Ti20 | MA+SPS | BCC+FCC | Compression RT 10-3 | 2682 | 2988 | 5.8 | [65] | 10.1016/j.msea.2015.07.052 | Yield stress not in table, column headings not clear | OOS-T | 1
Mo20Nb20Hf20Zr20Ti20 | Arc melting | BCC | Compression RT 10-3 1073 1173 1273 1373 1473 | 1640 1095 938 654 399 194 | 1575 825 728 635 397 187 | 9.08 >60 >60 >60 >60 >60 | [66] | 10.1016/j.matdes.2015.05.019 | LLM has not done a good job of extracting information correctly | ME
AlNbTiV | Arc melting | BCC | Compression RT 10-3 600 800 1000 | 1020 810 685 158 | 1318 1050 NA NA | 5 12 NA NA | [67] | 10.1016/j.matlet.2014.11.162 | Column not clearly labelled | OOS-T | 4
Al0.1CoCrFeNi | Vacuum induction melting | FCC | Tension RT Coarse Fine | 160 544 | 389 730 | 44 27.5 | [68] | 10.1080/21663831.2014.958586 | doi not present | OOS-D | 2
Al0CrFeNiTi0.25 Al0.25CrFeNiTi0.25 Al0.5CrFeNiTi0.25 Al0.75CrFeNiTi0.25 Al1.0CrFeNiTi0.25 | Arc melting | FCC+BCC FCC+BCC FCC+BCC FCC+BCC FCC+BCC | Compression 10-4 RT | 1309 1390 1879 1726 1444 | 2621 3412 3474 2811 1829 | 20.4 33.4 40 20 7.2 | [69] | 10.1016/j.jallcom.2014.09.073 | Matching | C
Al0.6CoFeNi Al0.6CoFeNi Ti0.4Al0.6CoFeNi | Hot pressing SPS Hot pressing | FCC+BCC FCC+BCC FCC | Compression 10-3 RT | NA 2200 NA | 2913 2386 2737 | 2.7 6.2 3.2 | [70] | 10.1016/j.msea.2014.09.077 | Information extracted but formatting error by GPT | F
FeNiCoCrMn | Arc melting CR 90-92% | FCC | Tensile 10-3 (K) 77 203 293 473 673 | 301 211 177 134 106 | 810 657 547 483 454 | 48.6 44.3 41.2 36.8 37.2 | [71] | 10.1016/j.actamat.2014.08.026 | Information not present | OOS-T | 5
CoCrFeNi CoCrFeNiV CoCrFeNiMnV | Arc melting | FCC FCC σ+FCC | Compression RT 10-3 | 190 1435 1660 | >1000 1665 1845 | >75 2.5 0.5 | [72] | 10.1016/j.jallcom.2013.12.210 | Information extracted but formatting error by GPT | F
Al0 Al4 Al7 Al8 Al9 Al10 Al11 | Arc melting | FCC FCC FCC FCC+BCC FCC+BCC FCC+BCC FCC+BCC | Tension RT 10-3 | 208 222 241 282 332 531 835 | 495 501 528 644 727 992 1172 | 61.6 58.8 47.1 36.3 30.5 19.2 7.9 | [73] | 10.1016/j.actamat.2013.09.037 | Information not present | OOS-T | 7
Al8Co17Cr17Cu8Fe17Ni33 | Arc melting 700oC/5h 1150oC/5h |  | Tension RT 10-3 500 | 357 365 215 315 310 215 | 459 365 489 334 310 248 | 9.0 0.1 39.0 0.7 <0.02 6.0 | [74] | 10.1007/s11837-013-0756-3 | doi not present | OOS-D | 6
Fe50Mn30Co10Cr10 | Arc melting+HR annealing | FCC+HCP TRIP | RT 10-3 Tension 4.5 Grain 45 Grain | 327.6 225.5 | 851.1 729 | 74.3 50.5 | [75] | 10.1038/nature17981 | doi not present | OOS-D | 2
Fe55(CoNi)35Cr10 Fe57.5(CoNi)32.5Cr10 Fe60(CoNi)30Cr10 | Vacuum induction melting CR ~79% Annealing | FCC+BCC TRIP | Tension 77 K 298 K 77 K 298 K 77 K 298 K 10-3 | 668 279 563 279 603 279 | 1023 547 1163 566 1503 576 | 126.3 68.2 117.8 85.7 87.2 91.4 | [76] | 10.1016/j.actamat.2018.09.057 | Information not present | OOS-T | 6
TiZrHfNb (TiZrHfNb)98O2 (TiZrHfNb)98N2 | Arc melting | BCC | Tension RT 10-4 | 747 1109 1295 | 824 1332 1316 | 14.2 27.7 9.3 | [77] | 10.1038/s41586-018-0685-y | doi not present | OOS-D | 3
NbTaTiV | Arc melting (As-cast) 1000°C/1day 1200°C/1day 1200°C/3days ↓ W.Q. | BCC | Compression RT RT 300 500 700 800 900 | 1208 1273 1034 778 723 720 688 | 1888 1972 1669 1520 1486 1394 931 | 33.3 33.5 37.2 38.5 37.7 41.6 40.0 | [78] | 10.1016/j.actamat.2018.08.053 | Information not present | OOS-T | 7
CrCoNi | Arc melting 1200°C/24h CR 70% | FCC | Tension RT 10-4 | 346 | 1398 | 50.1 | [79] | 10.1016/j.actamat.2018.07.028 | Information not present | OOS-T | 1
FeCoCrNi | Hot extrusion of gas-atomized FeCoCrNi powders (Powder metallurgy) | FCC | Tension 77 K 273 K | 480 260 | 1725 980 | 55 45 | [80] | 10.1016/j.actamat.2018.05.013 | Matching | C
Al0.3CoCrFeNi | Casting 1150°C/10h CR ~90% + 1150°C/2min 1150°C/2min 620°C/50h 620°C/50h | FCC+L12 FCC+B2+sigma | Tension RT 10-3 | 230 480 820 | 550 820 1050 | 60 45 35 | [81] | 10.1016/j.actamat.2018.05.009 | Information not present | OOS-T | 3
FeMnNiCoCr | Bridgeman technique 1473K/24h W.Q. 1373K/1h O.Q. | FCC <001> <111> <122> <144> | Tension Compression 77 K | 533 492 438 347 | 744 612 524 347 | 11.0 10.9 10.8 11.0 | [82] | 10.1016/j.actamat.2018.04.054 | Information not present | OOS-T | 4
Fe20Mn20Cr20Co20Ni20 Boron-free 30 ppm-boron 100 ppm-boron 300 ppm-boron Fe20Mn20Cr20Co20Ni20 Boron-free 30 ppm-boron Fe40Mn40Cr10Co10 Boron-free 30 ppm-boron | Casting in a vacuum induction furnace 1100°C/6h CR 75% + Annealed 800°C/1h W.Q. Annealed 650°C/1h W.Q. Annealed 800°C/1h W.Q. | FCC | Tension RT 10-3 | 254 641 483 476 649 780 380 433 | 635 912 783 770 852 1033 774 859 | 65.3 54.6 52.5 47.1 50.6 51.4 67.0 72.6 | [83] | 10.1016/j.actamat.2018.04.004 | Information not present | OOS-T | 8
Cr20Mn20Fe20Co20Ni20 | SPS | FCC | Compression RT 1600s-1 10-2 s-1 10-3 s-1 10-4 s-1 | 602 406 360 327 | 821 770 749 721 | 22.3 22.6 22.7 22.5 | [84] | 10.1016/j.actamat.2018.03.040 | Information not present | OOS-T | 4
Co21.8Cr17.9Fe20.3Mn18.8Ni21.0 (O 135ppm) | Induction melting HR 1000°C 1000°C/1h CR 50% + none 600°C/1h 650°C/1h 700°C/1h 900°C/1h | FCC | Tension RT 10-3 | 1087 1012 630 406 228 | 1089 1033 787 680 589 | 9.0 10.3 27.0 40.4 50.2 | [85] | 10.1016/j.actamat.2018.02.048 | Information not present | OOS-T | 5
Al2(NiCoFeCr)14 Al2(Ni4Co4Fe3Cr3)14 Al2(NiCoFe2Cr)14 Al2(NiCoFeCr2)14 Al3(NiCoFeCr)14 | Arc melting+ Suction casting | FCC matrix+ BCC/B2(~35%) FCC matrix+ BCC/B2(~15%) FCC matrix+ BCC/B2(~25%) BCC/B2 BCC/B2 | Tension Compression Tension Compression Tension Compression Tension Compression Tension Compression RT 10-4 | 598 614 346 387 991 1085 – 1718 – 1399 | 930 >728 1245 – – | 15.6 >33.0 8.2 – – | [86] | 10.1016/j.actamat.2018.01.050 | Matching | C
Al0.1CoCrFeNi | Vacuum induction casting HIP 1200°C,100MPa/4h 340°C/3h 190°C/1h | FCC | RT 10-4 | 148 | – | – | [87] | 10.1016/j.actamat.2017.10.050 | Information not present | OOS-T | 1
(AlCoCrFeNi)100-xNix x=0 x=4 x=8 x=12 x=16 (CoCrCuFeNi)100-xMox x=0 x=4 x=8 x=12 x=16 | Arc melting | BCC+FCC FCC+BCC | Compression RT 10-3 min-1 | 1245 980 849 625 355 260 297 387 793 928 | 3092 3024 2912 2175 2639 2509 3391 2578 2201 2043 | 25 26.3 36.4 32.5 40 60 59.9 56.6 33.9 16 | [88] | 10.1016/j.actamat.2017.10.058 | Information not present | OOS-T | 10
CrMnFeCoNi | Vacuum induction melting 900°C/1h | FCC | Tension 77 K 173 K 223 K 293 K (10-3) 293 K (10-5) 423 K 10-3,10-5 | 446 335 300 267 271 227 | 1643 1128 1008 729 725 695 | 46.2 39.4 38.7 – – 26.6 | [89] | 10.1016/j.actamat.2017.10.014 | Information not present | OOS-T | 6
TiZrNbHfTa | Arc melting+ Induction melting 1100°C/5h He + As-received HPT 500°C/1h 800°C/1h | BCC | Tension RT 10-3 | 830 1900 1520 795 | 830 1900 1520 795 | 9.2 7.9 1.7 5.0 | [90] | 10.1016/j.actamat.2017.09.035 | Information extracted but formatting error by GPT | F
Elastic modulus, Microhardness, Nanohardness, Macrohardness, Creep resistances,
Thermal Conductivity, Electrical Conductivity, Melting temperature, Fatigue resistances or endurance limit,
Density, Weight to strength ratio, Wear resistances, Coefficient of thermal expansion,
Thermal diffusivity, Tensile strength, Yield strength, Elongation, Ultimate tensile strength (UTS)
[10 empty] | 6 | 115