## Sheet1
Tables | DOI
Table 1. Chemical composition of the AlCoCrCuNi and AlCoCrCuFeNi alloys in atomic percentage Alloy Al Co Cr Cu Fe Ni AlCoCrCuNi Nominal 20 20 20 20 – 20 Dendrite 21 21 25 11 – 22 Interdendrite 13 8 6 58 – 15 AlCoCrCuFeNi Nominal 17 17 17 17 17 17 Dendrite 17 17 21 11 18 16 Interdendrite 12 5 3 63 5 12 | https://doi.org/10.1016/j.msea.2007.01.122
Table 2. Hardness of the AlCoCrCuNi, AlCoCrCuFeNi, AgAlCoCrCuNi and AlAuCoCrCuNi alloys Alloys Microstructure Hardness (HV) AlCoCrCuNi Cu-rich FCC + SD BCC 419 ± 6 AlCoCrCuFeNi Cu-rich FCC + SD BCC 416 ± 19 Golden layer of AgAlCoCrCuNi Ag + Cu-rich FCC 104 ± 3 Silver layer of AgAlCoCrCuNi BCC + Ag + Cu-rich FCC 451 ± 9 AlAuCoCrCuNi FCC + AuCu 276 ± 8 | https://doi.org/10.1016/j.msea.2007.01.122
Table 1. Chemical compositions of cast AlxCoCrCuFeNi alloys in atomic percentage x-Value Al Co Cr Cu Fe Ni 0.5 Nominal 9.09 18.18 18.18 18.18 18.18 18.18 DR (BCC) 5.5 21.2 23.9 9.4 22.7 17.2 ID (Cu-rich) 12.5 5.5 4.0 59.2 5.2 13.6 1.0 Nominal 16.67 16.67 16.67 16.67 16.67 16.67 DR (BCC) 25.5 16.1 17.2 7.4 14.6 19.2 ID (FCC + BCC) 13.0 17.3 18.3 17.5 20.0 13.9 ID (Cu-rich) 13.3 6.2 4.9 56.9 6.4 12.3 2.0 Nominal 28.56 14.28 14.28 14.28 14.28 14.28 DR (BCC) 31.5 16.8 10.8 9.1 15.0 16.9 ID (Cu-rich) 15.1 3.4 4.2 68.2 4.0 5.1 DR, dendrite; ID, inter-dendrite. | https://www.sciencedirect.com/science/article/pii/S0043164805005144?via%3Dihub
Table 2. Chemical compositions of worn surface and wear debris of AlxCoCrCuFeNi alloys in atomic percentage x-Value Al Co Cr Cu Fe Ni O 0.5 Nominal 9.09 18.18 18.18 18.18 18.18 18.18 Worn surface 7.2 16.5 17.3 14.7 17.5 16.2 12.4 Wear debris 6.1 16.4 16.1 15.5 16.5 15.3 16.2 1.0 Nominal 16.67 16.67 16.67 16.67 16.67 16.67 Worn surface 15.6 13.6 15.7 14.6 13.5 14.5 14.8 Wear debris 13.2 15.3 16.0 14.6 14.3 13.6 18.4 2.0 Nominal 28.56 14.28 14.28 14.28 14.28 14.28 Worn surface-A 25.1 15.9 14.2 9.1 14.9 14.1 5.6 Worn surface-B 19.4 7.7 6.7 39.8 7.7 9.6 9.2 Wear debris 12.4 6.0 5.5 6.2 6.6 6.0 56.8 | https://www.sciencedirect.com/science/article/pii/S0043164805005144?via%3Dihub
Table 3. Summary of results on friction properties of alloys tested Alloy μp μs Δμ Al0.5CoCrCuFeNi 0.65 ± 0.04 0.50 ± 0.03 0.15 ± 0.07 Al1.0CoCrCuFeNi 0.65 ± 0.03 0.48 ± 0.03 0.17 ± 0.06 Al2.0CoCrCuFeNi 0.70 ± 0.02 0.32 ± 0.01 0.30 ± 0.03 μp, peak coefficient of friction; μss, the steady state coefficient of friction; Δμ = μp − μss. | https://www.sciencedirect.com/science/article/pii/S0043164805005144?via%3Dihub
Table 1. Chemical compositions and O and N contents measured by EDS and carrier hot gas extraction of the investigated alloys in at%. Alloy Cr Mn Fe Co Ni O N CrMnFeCoNi 20.7 ± 0.3 20.2 ± 0.3 19.8 ± 0.5 19.7 ± 0.1 19.6 ± 0.4 0.138 ± 0.003 0.0020 ± 0.0002 CrFeCoNi 25.4 ± 0.3 - 16.3 ± 0.3 24.2 ± 0.5 24.1 ± 0.4 0.132 ± 0.002 0.0040 ± 0.0001 CrFeNi 33.6 ± 0.4 - 34.2 ± 0.2 - 32.1 ± 0.3 0.169 ± 0.008 0.0020 ± 0.0002 CrCoNi 34.1 ± 0.5 - - 33.0 ± 0.5 32.7 ± 0.3 0.156 ± 0.005 0.0020 ± 0.0002\n\n | https://www.sciencedirect.com/science/article/pii/S2352492824013229?via%3Dihub
Table 2. Lattice parameter a in nm and grain size d in µm. Alloy a d CrMnFeCoNi 0.358 44 ± 1 CrFeCoNi 0.359 49 ± 5 CrFeNi 0.359 73 ± 7 CrCoNi 0.358 63 ± 10\n\n | https://www.sciencedirect.com/science/article/pii/S2352492824013229?via%3Dihub
Table 3. CTE of the investigated alloys in 10-6/K, with the experimental error being at most ± 1%. Alloy 373 K 473 K 573 K 673 K 773 K CrMnFeCoNi 16.3 18.8 19.4 19.5 19.6 CrFeCoNi 15.63 18.0 18.7 18.8 18.8 CrFeNi 17.1 19.7 20.4 20.5 20.6 CrCoNi 15.2 17.5 18.1 18.2 18.3 | https://www.sciencedirect.com/science/article/pii/S2352492824013229?via%3Dihub
Table 4. Resonance fields, g-values and amplitudes of the ESR-spectra of the investigated alloys with H in the sample plane (θ = 0°). Alloy Hres in G g-value ΔH in G Amplitude in A CrMnFeCoNi HFMR=500 2900 - 2.317 1500 800 120 110 CrFeCoNi HFMR=200 2500 - 2.689 1500 350 2212 2528 CrFeNi 3150 2.135 560 89 CrCoNi 3136 3267 3501 CESR: 3788.6 2.144 2.058 1.92 1.77 157 835 130 522 18 11 14 26 | https://www.sciencedirect.com/science/article/pii/S2352492824013229?via%3Dihub
Table 5. Resonance fields, g-values and amplitudes of the ESR-spectra of the investigated alloys with H in the sample plane (θ = 90°). Alloy Hres in G g-value ΔH in G Amplitude in A CrMnFeCoNi HFMR= - 2900 3400 - 2.3198 1.98 - 200 500 - 20 90 CrFeCoNi HFMR=750 3450 4580 - 1.92 1.477 800 1200 1200 252 885 1264 CrFeNi 3112 3220 2.162 2.0895 1800 500 6 55 CrCoNi 2595.8 2807 3187 3584.5 CESR: 3964.8 2.5916 2.3964 2.1106 1.88 1.7 127 237 338 338 1523 11 16 42 24 32 | https://www.sciencedirect.com/science/article/pii/S2352492824013229?via%3Dihub
Table 1. The crystalline size and lattice strain of the BCC and FCC phases with different milling time. Milling time (h) Crystalline size (nm) Empty Cell Lattice strain (%) Empty Cell BCC FCC BCC FCC 30 16 18 0.51 0.42 45 11 16 0.86 0.97 49 10 9 0.98 1.32 | https://www.sciencedirect.com/science/article/pii/S092583881202141X
Table 2. Chemical composition (in at.%) analysis results of phases by EDS/TEM. Regions Crystal structure Co Fe Ni Cr Al Ti A, D, E, G, H, I, J, K, M, N, O, P, T, W, X, Y, Z FCC1 21 ± 1 25.5 ± 1 18.8 ± 1 29 ± 1 3.5 ± 1 2.2 ± 1 B,C, F, L,U, Q, R, S FCC2 21 ± 1 7.1 ± 1 29.1 ± 1 6.8 ± 1 18.5 ± 1 17.4 ± 1 V BCC 1.1 ± 1 1.1 ± 1 0.5 ± 1 1.4 ± 1 79.7 ± 1 16.3 ± 1 Nominal composition – 20 20 20 20 12 8 | https://www.sciencedirect.com/science/article/pii/S092583881202141X
Table 3. Mechanical properties of HEAs at ambient temperature. Alloy Process σy (GPa) σmax (GPa) εp (%) Hardness (Hv) Refs. CoFeNiCrAl0.6Ti0.4 SPS 2.08 2.52 11.5 573 This work CoFeNiCrAlTi Copper mold casting 1.86 2.58 8.8 – [16] CoFeNiCrAlTi Arc-melting – 2.28 6.4 – [17] CoFeNiCrAlTi SPS – – – 432 [18] | https://www.sciencedirect.com/science/article/pii/S092583881202141X
Table 4. The chemical mixing enthalpy (Hmix , kJ/mol) of binary equiatomic alloys calculated by Miedema’s approach [21], [22]. Element (atomic sizes, Å) Co Fe Ni Cr Al Ti Co (1.24) – −1 0 −4 −19 −28 Fe (1.24) – – −2 −1 −11 −17 Ni (1.25) – – – −7 −22 −35 Cr (1.25) – – – – −10 −7 Al (1.43) – – – – – −30 Ti (1.44) – – – – – – | https://www.sciencedirect.com/science/article/pii/S092583881202141X
Table 1. Chemical composition (wt%) of the AlxCrFe1.5MnNi0.5 alloys Element Al(26.96) (%) Cr(51.99) (%) Fe(55.84) (%) Mn(54.94) (%) Ni(58.69) (%) CrFe1.5MnNi0.5 0.00 23.63 38.03 24.99 13.33 Al0.3CrFe1.5MnNi0.5 3.55 22.79 36.68 24.10 12.86 Al0.5CrFe1.5MnNi0.5 5.78 22.26 35.83 23.54 12.56 | https://www.sciencedirect.com/science/article/pii/S0010938X08001376?via%3Dihub
Table 2. Electrochemical parameters of the AlxCrFe1.5MnNi0.5 alloys and the 304 stainless steel in 0.5 M H2SO4 solution Empty Cell Ecorr (mVSHE) icorr (A/cm2) icrit (A/cm2) Epp (mVSHE) ipass (A/cm2) ΔE (mVSHE) CrFe1.5MnNi0.5 −229 6.86 × 10−4 1.26 × 10−2 −55 3.14 × 10−5 1227 Al0.3CrFe1.5MnNi0.5 −194 2.39 × 10−3 2.36 × 10−2 −12 7.39 × 10−5 1176 Al0.5CrFe1.5MnNi0.5 −206 5.08 × 10−3 5.54 × 10−2 47 6.82 × 10−5 1114 304 stainless steel −186 7.45 × 10−5 8.19 × 10−4 −22 8.05 × 10−6 1178 | https://www.sciencedirect.com/science/article/pii/S0010938X08001376?via%3Dihub
Table 3. Electrochemical parameters of the CrFe1.5MnNi0.5 and Al0.3CrFe1.5MnNi0.5 alloys in 0.5 M H2SO4 with different concentrations (0–0.5 M) of NaCl solutions Empty Cell CrFe1.5MnNi0.5 Empty Cell Empty Cell Empty Cell Empty Cell Al0.3CrFe1.5MnNi0.5 Empty Cell Empty Cell Empty Cell Empty Cell Ecorr (mVSHE) icorr (A/cm2) ipass (A/cm2) Epit (mVSHE) ΔE (mVSHE) Ecorr (mVSHE) icorr (A/cm2) ipass (A/cm2) Epit (mVSHE) ΔE (mVSHE) 0.5 M H2SO4 −221 6.86 × 10−4 3.14 × 10−5 1172 1218 −194 2.39 × 10−3 7.39 × 10−5 1164 1176 0.5 M H2SO4 + 0.10 M NaCl −242 2.06 × 10−3 7.09 × 10−5 1180 1150 −219 2.48 × 10−3 1.21 × 10−4 1156 1127 0.5 M H2SO4 + 0.25 M NaCl −238 4.60 × 10−3 4.75 × 10−3 589 495 −231 6.05 × 10−3 1.78 × 10−3 250 –a 0.5 M H2SO4 + 0.50 M NaCl −240 9.75 × 10−3 5.78 × 10−3 475 352 −250 1.04 × 10−2 3.95 × 10−2 257 –a | https://www.sciencedirect.com/science/article/pii/S0010938X08001376?via%3Dihub
Table 4. Equivalent circuit elements values for EIS data corresponding to Al0CrFe1.5MnNi0.5 (Al0), Al0.3CrFe1.5MnNi0.5 (Al0.3), Al0.5CrFe1.5MnNi0.5 (Al0.5) alloys and 304 stainless steel (304s) in 0.5 M H2SO4 solution Empty Cell Rs (Ωcm2) Rt (Ωcm2) Y0−dl (sαdlΩ−1 cm−2) αdl Rad (Ωcm2) Y0−ad (sαadΩ−1 cm−2) αad RL (Ωcm2) L (Hcm−2) Al0 1.9 24.0 5.9 × 10−5 0.93 – – – 8.2 3.4 Al0.3 1.6 18.7 6.3 × 10−4 0.93 22.5 2.6 × 10−2 0.72 – – Al0.5 1.4 21.0 6.0 × 10−4 0.9 82.0 1.8 × 10−2 0.78 – – 304s 2.2 205.0 3.5 × 10−4 0.89 – – – – – | https://www.sciencedirect.com/science/article/pii/S0010938X08001376?via%3Dihub
Table 1. EDX analyses of the compositions of FeCoNiCr, FeCoNiCrCu0.5, and FeCoNiCrCu Empty Cell Alloys (wt.%) Empty Cell Fe Cr Ni Co Cu FeCoNiCr 24.58 25.12 25.92 24.90 – FeCoNiCrCu0.5 20.47 16.48 25.48 23.99 13.49 FeCoNiCrCu 18.78 16.25 21.78 21.50 21.69 | https://www.sciencedirect.com/science/article/pii/S0254058405000088?via%3Dihub
Table 2. EDX analyses of the dendrite and interdendrite structure of as-cast FeCoNiCrCu0.5 and FeCoNiCrCu alloys Empty Cell FeCoNiCrCu0.5 (at.%) FeCoNiCrCu (at.%) Empty Cell Interdendrite Dendrite Interdendrite Dendrite Cu 82.18 11.68 86.68 9.56 Fe 0.90 21.80 3.46 23.58 Co 1.08 24.45 2.67 24.67 Ni 11.60 22.73 5.41 21.34 Cr 4.24 19.34 1.78 21.08 | https://www.sciencedirect.com/science/article/pii/S0254058405000088?via%3Dihub
Table 3. Chemical mixing enthalpy (ΔHchem) of a pair of atoms [5], [11], [12], [13] Empty Cell ΔHchem (kJ mol−1) Cusingle bondFe 13 Cusingle bondCo 10 Cusingle bondNi 4 Cosingle bondNi 0 Cusingle bondCr −1 Fesingle bondCo −1 Fesingle bondCr −1 Fesingle bondNi −2 Cosingle bondCr −4 Nisingle bondCr −7 | https://www.sciencedirect.com/science/article/pii/S0254058405000088?via%3Dihub
Table 4. Average corrosion rates (mm year−1) of as-cast FeCoNiCrCux alloys in 3.5% NaCl solution at 25 °C Empty Cell FeCoNiCr FeCoNiCrCu0.5 FeCoNiCrCu Immersion testa 7.62 × 10−4 8.89 × 10−3 1.14 × 10−2 Polarization curveb 3.31 × 10−4 7.46 × 10−3 1.37 × 10−2 a Average corrosion rate is converted from weight loss data. b Average corrosion rate is obtained from Tafel region extrapolation and Faraday's law. | https://www.sciencedirect.com/science/article/pii/S0254058405000088?via%3Dihub
Table 5. Electrochemical parameters of as-cast FeCoNiCrCux alloys and 304L stainless steel in 3.5% NaCl solution at 25 °C Empty Cell Ecorra (VSCE) Epitb (VSCE) icorrc (A cm−2) FeCoNiCr −0.26 0.31 3.15 × 10−8 FeCoNiCrCu0.5 −0.29 0.09 7.23 × 10−7 FeCoNiCrCu −0.33 0.08 1.32 × 10−6 304L −0.25 0.23 6.01 × 10−7 a Ecorr: corrosion potential. b Epit: pitting potential. c icorr: corrosion current density. | https://www.sciencedirect.com/science/article/pii/S0254058405000088?via%3Dihub
Table 1. EDX analysis of chemical composition of Cu0.5CoCrFeNi alloy (at.%) under various heat treatments. Empty Cell Cu (%) Co (%) Cr (%) Fe (%) Ni (%) Empty Cell Cu (%) Co (%) Cr (%) Fe (%) Ni (%) as-cast ID 68 7 8 7 10 650 °C ID 72 6 6 6 9 DR 10 22 24 22 22 DR 13 21 24 22 19 350 °C ID 71 6 6 6 11 800 °C ID 72 6 5 6 9 DR 10 23 23 23 21 DR 15 19 27 20 20 500 °C ID 70 7 6 7 11 950 °C ID 73 6 5 6 9 DR 9 25 22 23 20 DR 8 23 22 23 22 | https://www.sciencedirect.com/science/article/pii/S096697951000172X?via%3Dihub
Table 2. EDX analysis of chemical composition of Cu0.5CoCrFeNi alloy (at.%) after various aging temperatures of 1100–1250 °C. Empty Cell Cu (%) Co (%) Cr (%) Fe (%) Ni (%) 1100 °C ID 62 9 10 8 8 DR 28 23 24 20 8 CP 4 20 35 27 3 1250 °C ID 66 9 10 9 6 DR 23 24 24 21 8 CP 5 6 82 5 2 1350 °C ID 67 9 10 8 5 DR 22 23 23 22 9 CP 5 6 80 5 4 | https://www.sciencedirect.com/science/article/pii/S096697951000172X?via%3Dihub
Table 3. Electrochemical parameters of Cu0.5CoCrFeNi alloy in 3.5% NaCl solution at 25 °C after various aging temperatures. Empty Cell Ecorr (VSCE) icorr (A cm−2) Epit (VSCE) 304 L −0.20 1.29 × 10−9 0.35 As-cast −0.28 2.03 × 10−9 0.07 350 °C −0.51 3.91 × 10−8 0.06 500 °C −0.42 1.17 × 10−7 0.06 650 °C −0.49 2.11 × 10−8 0.02 800 °C −0.29 1.71 × 10−8 0.01 950 °C −0.43 1.10 × 10−7 0.03 1100 °C −0.40 1.41 × 10−7 0.05 1250 °C −0.27 5.13 × 10−9 0.04 1350 °C −0.41 4.58 × 10−8 0.05 Ecorr: corrosion potential. Epit: pitting potential. icorr: corrosion current density. | https://www.sciencedirect.com/science/article/pii/S096697951000172X?via%3Dihub
Table 1. Room temperature compression test results for the alloy series Alloy E (GPa) σy (MPa) σmax (MPa) ɛe (%) ɛp (%) CoCrCuFeNi 55.6 230 888 0.56 50.2 CoCrCuFeNiTi0.5 98.6 700 1650 0.8 21.6 CoCrCuFeNiTi0.8 128.3 1042 1848 0.89 2.11 CoCrCuFeNiTi 76.5 1272 1272 1.6 0 Young's modulus, E; yield stress, σy; compressive strength, σmax; elastic strain limit, ɛe; and plastic strain, ɛp. | https://www.sciencedirect.com/science/article/pii/S0966979506002457?via%3Dihub
Table 1. Chemical composition (wt.%) of the test materials. Designation Composition (atomic mole ratio) Co(58.93) (%) Cr(52.00) (%) Fe(55.85) (%) Ni(58.69) (%) Ti(47.88) (%) Mo(95.94) (%) Mo0 Co1.5CrFeNi1.5Ti0.5Mo0 28.68 16.87 18.12 28.56 7.77 0 Mo0.1 Co1.5CrFeNi1.5Ti0.5Mo0.1 27.81 16.36 17.57 27.70 7.53 3.02 Mo0.5 Co1.5CrFeNi1.5Ti0.5Mo0.5 24.82 14.60 15.68 24.72 6.72 13.47 Mo0.8 Co1.5CrFeNi1.5Ti0.5Mo0.8 22.96 13.51 14.51 22.87 6.22 19.94 | https://www.sciencedirect.com/science/article/pii/S0010938X10001897?via%3Dihub
Table 2. EDS analyses of the dendrite and interdendrite structure of the as-cast. Element Co1.5CrFeNi1.5Ti0.5Mo0 (atom%) Co1.5CrFeNi1.5Ti0.5Mo0.1 (atom%) Interdendrite Dendrite Dendrite Dendrite Co1.5CrFeNi1.5Ti0.5Mox high-entropy alloys Co 26.7 27.6 25.8 26.6 Cr 15.1 21.0 13.3 19.1 Fe 15.3 19.8 14.1 18.3 Ni 28.9 25.9 29.5 26.8 Ti 14.0 5.7 15.5 7.3 Mo – – 1.8 1.9 Co1.5CrFeNi1.5Ti0.5Mo0.5 (atom%) Co1.5CrFeNi1.5Ti0.5Mo0.8 (atom%) Interdendrite Dendrite Dendrite Dendrite Co 21.0 24.0 20.6 24.8 Cr 20.5 18.1 19.6 15.5 Fe 14.2 16.9 15.2 16.6 Ni 13.0 26.2 14.0 28.2 Ti 7.1 7.5 4.3 7.3 Mo 24.2 7.3 26.3 7.6 | https://www.sciencedirect.com/science/article/pii/S0010938X10001897?via%3Dihub
Table 3. Chemical mixing enthalpy (ΔHchem) of a pair of atoms [53], [54], [55]. System ΔHchem (kJ/mol) Mo–Co −5 Mo–Cr 0 Mo–Fe −2 Mo–Ni −7 Mo–Ti −4 Fe–Co −1 Fe–Cr −1 Fe–Ni −2 Fe–Ti −9 Co–Ni 0 Co–Ti −28 Ni–Ti −35 | https://www.sciencedirect.com/science/article/pii/S0010938X10001897?via%3Dihub
Table 4. Electrochemical parameters of the Co1.5CrFeNi1.5Ti0.5Mox alloys in deaerated 0.5 M H2SO4. Designation Ecorra (mVSHE) icorrb (μA/cm2) Eppc (mVSHE) icrid (μA/cm2) ipasse (μA/cm2) Espf (mVSHE) Ebg (mVSHE) ΔEh (mV) Mo0 −92 30 −41 46 9 – 1089 1130 Mo0.1 −71 78 −23 45 9 – 1089 1112 Mo0.5 −64 72 −20 41 11 – 1089 1109 Mo0.8 −70 69 −20 44 22 971 1089 1109 a Ecorr: corrosion potential. b icorr: corrosion current density. c Epp: primary passivation potential. d icri: critical current density. e ipass: passive current density. f Esp: secondary passivation potential. g Eb: breakdown potential. h ΔE: a potential difference between Eb and Epp. | https://www.sciencedirect.com/science/article/pii/S0010938X10001897?via%3Dihub
Table 5. Electrochemical parameters of the Co1.5CrFeNi1.5Ti0.5Mox alloys in deaerated 1 M NaOH. Designation Ecorra (mVSHE) icorrb (μA/cm2) Eppc (mVSHE) icrid (μA/cm2) Espe (mVSHE) Ebf (mVSHE) Mo0 −546 0.09 −485 0.20 335 653 Mo0.1 −379 0.11 −307 0.23 317 653 Mo0.5 −657 0.16 −545 0.62 328 653 Mo0.8 −589 0.25 −509 0.63 317 660 a Ecorr: corrosion potential. b icorr: corrosion current density. c Epp: primary passivation potential. d icri: critical current density. e Esp: secondary passivation potential. f Eb: breakdown potential. | https://www.sciencedirect.com/science/article/pii/S0010938X10001897?via%3Dihub
Table 6. Electrochemical parameters of the Co1.5CrFeNi1.5Ti0.5Mox alloys in deaerated 1 M NaCl. Designation Ecorra (mVSHE) icorrb (μA/cm2) Eppc (mVSHE) ipassd (μA/cm2) Ebe (mVSHE) Eprotf (mVSHE) Erpg (mVSHE) ΔEh (mV) Mo0 −443 0.57 −219 1.46 338 85 32.5 557 Mo0.1 −381 0.13 −215 3.80 1214 – 761 1429 Mo0.5 −493 0.20 −219 4.10 1164 – 755 1383 Mo0.8 −551 0.41 −189 5.11 1182 – 476 1371 a Ecorr: corrosion potential. b icorr: corrosion current density. c Epp: primary passivation potential. d ipass: passive current density. e Eb: breakdown potential. f ΔE: a potential difference between Eb and Epp. g Eprot: protection potential. h Erp: repassivation potential. | https://www.sciencedirect.com/science/article/pii/S0010938X10001897?via%3Dihub
Table 7. EDS results for the Co1.5CrFeNi1.5Ti0.5Mo0.5 alloy with different selected area A and B after the potentiodynamic polarisation in deaerated 0.5 M H2SO4. Element Co1.5CrFeNi1.5Ti0.5Mo0.5 (atom%) A B Co 21.9 24.4 Cr 20.7 18.0 Fe 12.8 17.6 Ni 13.8 27.1 Ti 6.9 6.5 Mo 23.9 6.4 | https://www.sciencedirect.com/science/article/pii/S0010938X10001897?via%3Dihub
Table 1. EDX analyses of the compositions of FeCoNiCr, FeCoNiCrCu0.5, and FeCoNiCrCu Empty Cell Alloys (wt.%) Empty Cell Fe Cr Ni Co Cu FeCoNiCr 24.58 25.12 25.92 24.90 – FeCoNiCrCu0.5 20.47 16.48 25.48 23.99 13.49 FeCoNiCrCu 18.78 16.25 21.78 21.50 21.69 | https://www.sciencedirect.com/science/article/pii/S0254058405000088?via%3Dihub
Table 2. EDX analyses of the dendrite and interdendrite structure of as-cast FeCoNiCrCu0.5 and FeCoNiCrCu alloys Empty Cell FeCoNiCrCu0.5 (at.%) FeCoNiCrCu (at.%) Empty Cell Interdendrite Dendrite Interdendrite Dendrite Cu 82.18 11.68 86.68 9.56 Fe 0.90 21.80 3.46 23.58 Co 1.08 24.45 2.67 24.67 Ni 11.60 22.73 5.41 21.34 Cr 4.24 19.34 1.78 21.08 | https://www.sciencedirect.com/science/article/pii/S0254058405000088?via%3Dihub
Table 3. Chemical mixing enthalpy (ΔHchem) of a pair of atoms [5], [11], [12], [13] Empty Cell ΔHchem (kJ mol−1) Cusingle bondFe 13 Cusingle bondCo 10 Cusingle bondNi 4 Cosingle bondNi 0 Cusingle bondCr −1 Fesingle bondCo −1 Fesingle bondCr −1 Fesingle bondNi −2 Cosingle bondCr −4 Nisingle bondCr −7 | https://www.sciencedirect.com/science/article/pii/S0254058405000088?via%3Dihub
Table 4. Average corrosion rates (mm year−1) of as-cast FeCoNiCrCux alloys in 3.5% NaCl solution at 25 °C Empty Cell FeCoNiCr FeCoNiCrCu0.5 FeCoNiCrCu Immersion testa 7.62 × 10−4 8.89 × 10−3 1.14 × 10−2 Polarization curveb 3.31 × 10−4 7.46 × 10−3 1.37 × 10−2 a Average corrosion rate is converted from weight loss data. b Average corrosion rate is obtained from Tafel region extrapolation and Faraday's law. | https://www.sciencedirect.com/science/article/pii/S0254058405000088?via%3Dihub
Table 5. Electrochemical parameters of as-cast FeCoNiCrCux alloys and 304L stainless steel in 3.5% NaCl solution at 25 °C Empty Cell Ecorra (VSCE) Epitb (VSCE) icorrc (A cm−2) FeCoNiCr −0.26 0.31 3.15 × 10−8 FeCoNiCrCu0.5 −0.29 0.09 7.23 × 10−7 FeCoNiCrCu −0.33 0.08 1.32 × 10−6 304L −0.25 0.23 6.01 × 10−7 a Ecorr: corrosion potential. b Epit: pitting potential. c icorr: corrosion current density. | https://www.sciencedirect.com/science/article/pii/S0254058405000088?via%3Dihub
Table 1. Lattice parameters (a and c, in Å) and volume expansion (ɛ, %) for Tix, Vy, and Zrz before and after PCI tests. Alloys Before PCI tests After PCI tests ɛ (%) a (Å) c (Å) a (Å) c (Å) Ti0.5 4.960 8.030 4.992 8.131 2.57 Ti1.0 4.958 8.046 4.982 8.152 2.30 Ti1.5 4.983 8.106 5.019 8.229 2.99 Ti2.0 5.006 8.155 5.086 8.340 5.56 Ti2.5 5.083 8.220 5.171 8.418 5.99 V0.4 4.958 8.095 5.006 8.137 2.47 V0.7 4.970 8.113 4.982 8.127 0.66 V1.0 4.958 8.046 4.982 8.152 2.30 V1.3 4.958 8.095 4.994 8.169 2.39 V1.6 4.970 8.135 5.006 8.290 3.40 V2.0 4.958 8.095 4.982 8.203 2.31 V2.3 4.958 8.095 5.043 8.163 4.32 V2.6 4.970 8.135 5.043 8.240 4.29 V3.0 4.970 8.113 5.043 8.240 4.57 Zr0.4 4.866 7.915 4.866 7.936 0.27 Zr0.7 4.866 7.936 4.935 7.989 3.51 Zr1.0 4.958 8.046 4.982 8.152 2.30 Zr1.3 4.994 8.169 5.273 8.597 17.32 Zr1.6 5.031 8.222 5.342 9.030 23.83 Zr2.0 5.056 8.258 5.383 8.753 20.16 Zr2.3 5.067 8.302 5.411 8.853 21.62 Zr2.6 5.117 8.319 5.469 8.937 22.70 Zr3.0 5.117 8.763 5.469 8.906 16.10 | https://www.sciencedirect.com/science/article/pii/S0360319910011882?via%3Dihub
Table 2. ΔHcal (kJ/mol) and (H/atom)max values for Tix, Vy, and Zrz. x in Tix 0.5 1 1.5 2 2.5 ΔHcal −11.28 −30.59 −38.86 −40.51 −27.88 (H/atom)max 0.17 0.65 0.83 0.87 0.75 y in Vy 0.4 0.7 1 1.3 1.6 2 2.3 2.6 3 ΔHcal −33.15 −33.31 −30.75 −32.61 −31.87 −31.47 −31.63 −32.44 −31.4 (H/atom)max 0.9 0.92 0.86 0.92 0.9 0.91 0.92 0.95 0.93 z in Zrz 0.4 0.7 1 1.3 1.6 2 2.3 2.6 3 ΔHcal −0.48 −9.29 −30.75 −38.07 −44.19 −49.12 −53.96 −54.99 −52.71 (H/atom)max 0.02 0.29 0.86 0.99 1.06 1.11 1.17 1.15 1.06 | https://www.sciencedirect.com/science/article/pii/S0360319910011882?via%3Dihub
Table 3. The maximum hydrogen storage capacity per alloy formula weight from experiment (H/M)max, the maximum hydrogen storage per alloy atom from experiment (H/atom)max, the maximum hydrogen storage per alloy atom from calculation (H/atom)cal, and the average formation enthalpy, ΔHcal, for different alloy systems. Alloy System Hydride formula (H/M)max, wt% (H/M)max, H/atom (H/M)cal, H/atom ΔHcal, kJ/mol T, °C Ref. Mg2Ni Mg2Ni0.75Cu0.25H2.92 2.69 0.97 1.67 −26.74 200 [22] Mg2Ni0.6Cu0.4H2.44 2.23 0.81 1.67 −21.87 200 [22] Mg2NiH2.25 2.10 0.75 1.67 −21.32 200 [22] Mg2Ni0.75V0.25H3.69 2.07 0.73 1.67 −23.09 200 [22] Mg2Ni0.75Cu0.25H3.80 3.50 1.27 1.67 −34.79 227 [23] Mg2Ni0.75V0.25H3.17 3.00 1.06 1.75 −31.97 250 [23] Mg2Ni0.75Cr0.25H3.29 3.11 1.10 1.75 −30.99 248 [23] Mg2Ni0.75Co0.25H3.45 3.21 1.15 1.67 −32.69 279 [23] Mg2Ni0.75Fe0.25H3.10 2.91 1.03 1.67 −28.94 253 [23] Mg2NiH4.00 3.60 1.33 1.67 −37.90 253 [23] Mg2CuH3.08 2.70 1.03 1.67 −25.25 239 [23] Mg1.9Ti0.1NiH3.62 3.30 1.21 1.67 −35.51 300 [24] Mg2Ni0.75V0.25H3.69 3.50 1.23 1.75 −37.21 300 [22] Mg2Ni0.75Cu0.25H4.16 3.83 1.39 1.67 −38.09 300 [22] Mg2Ni0.6Cu0.4H3.98 3.64 1.33 1.67 −35.68 300 [22] Mg2NiH4.00 3.60 1.33 1.67 −37.90 300 [24] LaNi5 LaNi5H6.00 1.39 1.00 1.17 −23.89 20 [23] LaNi5H6.70 1.55 1.12 1.17 −26.67 20 [25] MmNi2.5Co2.5H5.20 1.20 0.87 1.17 −17.85 20 [23] MmNi4.5Al0.5H4.80 1.15 0.80 1.33 −17.49 20 [23] MmNi4.5Cr0.25Mn0.25H6.90 1.60 1.15 1.21 −27.86 20 [23] MmNi4.5Cr0.45Mn0.05H6.80 1.58 1.13 1.24 −26.96 20 [23] MmNi4.5Cr0.46Mn0.04H6.30 1.47 1.05 1.24 −24.96 20 [23] MmNi4.5Cr0.5H6.30 1.47 1.05 1.25 −24.03 20 [23] MmNi4.5Mn0.5H6.60 1.53 1.10 1.17 −27.26 20 [23] MmNi4.5Si0.5H3.80 0.91 0.63 1.42 −11.48 20 [23] MmNi5H6.30 1.45 1.05 1.17 −24.77 20 [23] LaNi4.6Al0.4H4.70 1.15 0.78 1.30 −17.58 30 [23] LaNi4.6Si0.4H3.50 0.83 0.58 1.37 −11.26 30 [23] MmNi4.5Al0.25Co0.25H5.10 1.20 0.85 1.25 −19.03 30 [23] MmNi4.5Al0.25Cr0.25H5.08 1.20 0.85 1.29 −19.28 30 [23] MmNi4.5Al0.25Cu0.25H5.54 1.30 0.92 1.25 −20.00 30 [23] MmNi4.5Al0.25Mn0.25H5.51 1.30 0.92 1.25 −21.33 30 [23] MmNi4.5Al0.25Si0.25H4.59 1.10 0.77 1.38 −15.25 30 [23] MmNi4.5Al0.45Ti0.05H5.30 1.27 0.88 1.33 −20.06 30 [23] MmNi4.5Al0.4Zr0.1H5.00 1.18 0.83 1.32 −20.05 30 [23] MmNi4.5Al0.5H5.00 1.17 0.83 1.33 −18.22 30 [23] MmNi4.5Fe0.45Zr0.05H6.05 1.40 1.01 1.18 −24.60 30 [23] MmNi4.5Fe0.5Zr0.05H6.11 1.40 1.01 1.17 −24.34 30 [23] MmNi4.7Al0.3H5.93 1.40 0.99 1.27 −22.24 30 [23] MmNi4.7Al0.3Ti0.05H5.60 1.31 0.93 1.27 −21.31 30 [23] MmNi4.7Al0.3Zr0.1H5.00 1.16 0.82 1.28 −19.69 30 [25] FeTi FeTiH1.90 1.83 0.95 1.50 −34.42 80 [23] TiFe0.8Mn0.2H1.90 1.83 0.95 1.50 −35.74 80 [25] TiFe0.8Mn0.2H1.95 1.88 0.98 1.50 −36.68 80 [23] TiFe0.8Mn0.2Al0.05H1.35 1.29 0.66 1.54 −23.88 80 [23] TiFe0.8Mn0.2Zr0.05H2.15 2.04 1.05 1.51 −41.22 80 [23] TiFe0.8Mn0.18Al0.02Zr0.05H2.03 1.89 0.99 1.53 −38.45 80 [23] TiFe0.8Mn0.18Al0.05Zr0.02H1.99 1.88 0.97 1.55 −35.95 80 [23] TiFe0.8Mn0.2V0.05H1.89 1.78 0.92 1.51 −34.68 80 [23] TiCo TiCoH1.50 1.40 0.75 1.50 −27.17 120 [23] TiCo0.5Mn0.5H1.36 1.30 0.68 1.50 −27.48 120 [23] TiCo0.5Mn0.5V0.05H1.40 1.30 0.68 1.51 −27.35 120 [23] TiCo0.5Mn0.5Zr0.05H1.53 1.40 0.75 1.46 −32.19 120 [23] TiCo0.5Fe0.5H1.26 1.20 0.61 1.46 −22.82 120 [23] TiCo0.5Fe0.5V0.05H1.40 1.30 0.68 1.51 −24.58 120 [23] TiCo0.5Fe0.5Zr0.05H1.43 1.30 0.70 1.51 −26.28 120 [23] ZrB2 ZrV2H5.30 2.74 1.77 2.00 −82.46 25 [26] Zr(Fe0.1V0.9)2H4.40 2.28 1.47 1.93 −66.95 25 [26] Zr(Fe0.25V0.75)2H3.70 2.17 1.23 1.83 −54.36 25 [26] Zr(Fe0.5V0.5)2H3.20 1.62 1.07 1.67 −43.69 25 [26] Zr(Fe0.75V0.25)2H3.20 1.60 1.07 1.50 −39.62 25 [26] Zr(Fe0.8V0.2)2H2.90 1.44 0.97 1.47 −35.07 25 [26] Zr(Fe0.9V0.1)2H1.60 0.79 0.53 1.40 −18.36 25 [26] ZrFe2H0.12 0.06 0.04 1.33 −1.30 25 [26] ZrCr2H3.80 1.95 1.27 2.00 −41.47 25 [26] Zr(Fe0.25Cr0.75)2H3.40 1.72 1.13 1.83 −37.04 25 [26] ZrB2 Zr(Fe0.5Cr0.5)2H3.40 1.71 1.13 1.67 −36.95 25 [26] Zr(Fe0.6Cr0.4)2H2.95 1.48 0.98 1.60 −32.03 25 [26] Zr(Fe0.75Cr0.25)2H2.85 1.42 0.95 1.50 −30.89 25 [26] Zr(Fe0.8Cr0.2)2H2.60 1.29 0.87 1.47 −28.16 25 [26] Zr(Fe0.9Cr0.1)2H0.22 0.11 0.07 1.40 −2.38 25 [26] ZrMn2H3.60 1.79 1.20 1.33 −53.91 25 [26] Zr(Fe0.2Mn0.8)2H3.30 1.64 1.10 1.33 −46.67 25 [26] Zr(Fe0.4Mn0.6)2H3.20 1.59 1.07 1.33 −42.04 25 [26] Zr(Fe0.5Mn0.5)2H2.90 1.44 0.97 1.33 −37.38 25 [26] Zr(Fe0.6Mn0.4)2H2.00 0.99 0.67 1.33 −24.38 25 [26] Zr(Fe0.75Mn0.25)2H0.45 0.22 0.15 1.33 −5.33 25 [26] Zr(Fe0.8Mn0.2)2H0.20 0.01 0.07 1.33 −2.33 25 [26] Zr(Fe0.9Mn0.1)2H0.20 0.01 0.07 1.33 −2.24 25 [26] ZrV2H5.30 2.74 1.77 2.00 −82.46 25 [26] Zr(Co0.125V0.875)2H4.40 2.26 1.47 1.92 −66.64 25 [26] Zr(Co0.25V0.75)2H4.20 2.13 1.40 1.83 −61.71 25 [26] Zr(Co0.5V0.5)2H3.70 1.54 1.23 1.67 −56.71 25 [26] Zr(Co0.75V0.25)2H2.80 1.37 0.93 1.50 −34.68 25 [26] Zr(Co0.8V0.2)2H2.10 1.02 0.70 1.47 −25.40 25 [26] Zr(Co0.9V0.1)2H0.41 0.20 0.14 1.40 −4.71 25 [26] ZrCo2H0.30 0.14 0.10 1.33 −3.24 25 [26] ZrCr2H3.80 1.95 1.27 2.00 −41.47 25 [26] Zr(Co0.25Cr0.75)2H3.25 1.64 1.08 1.83 −35.40 25 [26] Zr(Co0.5Cr0.5)2H3.20 1.58 1.07 1.67 −34.79 25 [26] Zr(Co0.75Cr0.25)2H1.60 0.79 0.53 1.50 −17.34 25 [26] Zr(Co0.8Cr0.2)2H0.30 0.16 0.10 1.47 −3.25 25 [26] Zr(Co0.9Cr0.1)2H0.30 0.14 0.10 1.40 −3.24 25 [26] ZrCo2H0.30 0.14 0.10 1.33 −3.24 25 [26] ZrMn2H3.60 1.79 1.20 1.33 −53.92 25 [26] Zr(Co0.25Mn0.75)2H3.40 1.67 1.13 1.33 −47.37 25 [26] Zr(Co0.4Mn0.6)2H3.10 1.53 1.03 1.33 −41.25 25 [26] Zr(Co0.5Mn0.5)2H3.10 1.51 1.03 1.33 −39.95 25 [26] Zr(Co0.55Mn0.45)2H2.20 1.07 0.73 1.33 −27.89 25 [26] Zr(Co0.6Mn0.4)2H2.70 1.06 0.90 1.33 −33.67 25 [26] Zr(Co0.7Mn0.3)2H0.70 0.34 0.23 1.33 −8.44 25 [26] Zr(Co0.8Mn0.2)2H0.85 0.41 0.28 1.33 −9.89 25 [26] Zr(Co0.9Mn0.1)2H0.53 0.25 0.18 1.33 −5.94 25 [26] Zrxa CoFeMnTiVZr0.4H0.09 0.03 0.02 1.44 −0.48 25 – CoFeMnTiVZr0.7H1.63 0.49 0.29 1.47 −9.29 25 – CoFeMnTiVZrH5.14 1.43 0.86 1.50 −30.75 25 – CoFeMnTiVZr1.3H6.21 1.63 0.99 1.52 −38.07 25 – CoFeMnTiVZr1.6H7.09 1.71 1.06 1.52 −44.19 25 – CoFeMnTiVZr2H7.80 1.73 1.11 1.57 −49.12 25 – CoFeMnTiVZr2.3H8.56 1.79 1.17 1.59 −53.96 25 – CoFeMnTiVZ2.6H8.75 1.73 1.15 1.61 −54.99 25 – CoFeMnTiVZr3H8.46 1.56 1.06 1.63 −52.71 25 – Vxa CoFeMnTiV0.4ZrH4.87 1.48 0.90 1.44 −33.15 25 – CoFeMnTiV0.7ZrH5.24 1.52 0.92 1.47 −33.31 25 – CoFeMnTiV1ZrH5.14 1.43 0.86 1.50 −30.75 25 – CoFeMnTiV1.3ZrH5.81 1.55 0.92 1.52 −32.61 25 – CoFeMnTiV1.6ZrH6.01 1.54 0.90 1.52 −31.87 25 – CoFeMnTiV2ZrH6.37 1.55 0.91 1.57 −31.47 25 – CoFeMnTiV2.3ZrH6.73 1.58 0.92 1.59 −31.63 25 – CoFeMnTiV2.6ZrH7.24 1.64 0.95 1.61 −32.44 25 – CoFeMnTiV3ZrH7.48 1.62 0.93 1.63 −31.40 25 – Tixa CoFeMnTi0.5VZrH2.01 0.60 0.37 1.45 −11.28 – CoFeMnTi1VZrH5.14 1.43 0.85 1.50 −30.59 – CoFeMnTi1.5VZrH6.83 1.78 1.05 1.54 −38.86 – CoFeMnTi2VZrH7.33 1.80 1.05 1.57 −40.51 – CoFeMnTi2.5VZrH5.17 1.20 0.68 1.60 −27.88 – BCC V0.85Ti0.10Fe0.05H1.60 3.14 1.60 1.95 −50.34 30 [27] (Ti0.16Zr0.05Cr0.22V0.57)0.95Fe0.05H1.16 2.20 1.16 1.95 −34.83 25 [28] V30Ti35Cr25Fe10H182.27 3.60 1.82 1.90 −61.33 25 [29] a This study. | https://www.sciencedirect.com/science/article/pii/S0360319910011882?via%3Dihub
Table 1. Chemical composition of the NbCrMo0.5Ta0.5TiZr alloy produced by vacuum arc melting. Composition Nb Cr Mo Ta Ti Zr At.% 21.84 18.39 10.04 11.86 19.40 18.48 Wt.% 23.30 10.98 11.06 24.64 10.67 19.36 | https://www.sciencedirect.com/science/article/pii/S0921509311009932?via%3Dihub
Table 2. Chemical composition (in at.%) of different microstructure constituents in the HIPd NbCrMo0.5Ta0.5TiZr alloy. Constituent Phase Nb Cr Mo Ta Ti Zr 4 mm2 area BCC1 + BCC2 + FCC 22.20 18.35 10.15 11.73 19.30 18.27 Primary bright particles BCC1 26.80 13.22 14.30 16.80 19.07 9.82 Matrix between the primary particles BCC2 18.68 3.09 0.64 3.83 33.16 40.60 Dark particles inside the matrix FCC (Laves) 12.07 40.74 6.35 6.99 10.78 23.09 Transition layer BCC1 26.96 6.74 9.92 14.14 28.08 14.16 | https://www.sciencedirect.com/science/article/pii/S0921509311009932?via%3Dihub
Table 3. The lattice parameter, a, of the BCC crystal structure of the pure metals and the BCC1 and BCC2 phases presented in the studied alloy at room temperature. For Zr and Ti, the parameter a was extrapolated from elevated temperatures [8]. The calculated (Calc) values of the lattice parameter of the BCC phases were obtained using Eq. (1). Empty Cell Metal Empty Cell Nb Cr Mo Ta Ti Zr BCC1 Calc BCC2 Calc BCC1 HIP BCC2 HIP a (pm) 330.1 288.4 315.0 330.3 327.6 358.2 324.7 339.3 324.8 341.0 | https://www.sciencedirect.com/science/article/pii/S0921509311009932?via%3Dihub
Table 4. Density of pure metals and the studied NbCrMo0.5Ta0.5TiZr alloy. Both calculated (Calc, using Eq. (2)) and experimental (Exp) values are shown for the alloy. Empty Cell Metal Empty Cell Nb Cr Mo Ta Ti Zr Alloy (Calc) Alloy Cast (Exp) Alloy HIP (Exp) ρ (g/cm3) 8.57 7.14 10.28 16.65 4.51 6.51 8.23 8.02 8.23 | https://www.sciencedirect.com/science/article/pii/S0921509311009932?via%3Dihub
Table 5. Vickers microhardness, Hv, values of pure metals and the NbCrMo0.5Ta0.5TiZr alloy at room temperature. Both the calculated (Calc) and experimental (Exp) values are shown for the alloy. Empty Cell Metal Empty Cell Nb Cr Mo Ta Ti Zr Alloy (Calc) Alloy (Exp) Hv (MPa) 1320 1060 1530 873 970 903 1097 5288 | https://www.sciencedirect.com/science/article/pii/S0921509311009932?via%3Dihub
Table 6. Compression yield strength, σ0.2, peak stress, ɛp, and fracture strain, ɛf, of the NbCrMo0.5Ta0.5TiZr alloy at different temperatures. The strain, ɛf, rate is 10−3 s−1. Empty Cell T (K) Empty Cell 296 1073 1273 1473 σ0.2 (MPa) 1595 983 546 170 σp (MPa) 2046 1100 630 190 ɛf (%) 5.0 5.5 No fracture No fracture | https://www.sciencedirect.com/science/article/pii/S0921509311009932?via%3Dihub
Table 7. Chemical composition (in at.%) by EDS/SEM of different constituents in the NbCrMo0.5Ta0.5TiZr alloy sample after 50% compression at 1473 K. Constituent Phase Nb Cr Mo Ta Ti Zr 6.0 mm2 area BCC1 + BCC2 + FCC 22.20 18.39 10.07 11.78 19.36 18.20 Primary bright particles BCC1 + FCC 26.93 13.29 13.76 16.06 19.38 10.57 Bright region inside primary particles BCC1 27.62 11.53 13.97 16.29 20.06 10.53 Dark precipitates inside primary particles FCC (Laves) 17.91 30.30 11.19 11.19 13.30 16.12 Dark matrix between primary particles BCC2 20.35 2.54 1.23 4.57 31.41 39.90 Dark particles inside the matrix FCC (Laves) 11.90 41.06 6.74 7.11 10.48 22.71 Bright particles inside the tails BCC1 27.59 6.80 8.27 12.90 28.01 16.44 | https://www.sciencedirect.com/science/article/pii/S0921509311009932?via%3Dihub
Table 1. Chemical compositions (in at.%), density, ρ, and Vickers microhardness, Hv, of the alloys studied in this work. Alloy Cr Nb Ti V Zr ρ (g cm−3) ρmix (g cm−3) HV (GPa) NbTiVZr – 28.3 24.5 23.0 24.2 6.52 6.50 3.29 ± 0.03 NbTiV2Zr – 22.6 19.4 37.2 20.8 6.34 6.38 2.99 ± 0.03 CrNbTiZr 24.6 26.7 23.9 – 24.8 6.67 6.70 4.10 ± 0.04 CrNbTiVZr 20.2 20.0 19.9 19.6 20.3 6.57 6.52 4.72 ± 0.05 | https://www.sciencedirect.com/science/article/pii/S1359645412008361?via%3Dihub
Table 2. Chemical composition (in at.%) of the NbVTiZr alloy constituents (see Fig. 2). Empty Cell Nb Ti V Zr Matrix (grey) 27.7 24.4 23.7 24.2 Black particles 22.1 20.5 38.9 18.5 White regions near particles 24.4 22.1 21.0 32.5 | https://www.sciencedirect.com/science/article/pii/S1359645412008361?via%3Dihub
Table 3. Chemical composition (in at.%) of the NbV2TiZr alloy constituents (see Fig. 4). Empty Cell Nb Ti V Zr White regions 21.4 19.2 10.7 48.6 Dark regions 23.2 19.7 48.2 8.9 Grey regions 23.8 19.7 42.5 14.0 | https://www.sciencedirect.com/science/article/pii/S1359645412008361?via%3Dihub
Table 4. Chemical composition (in at.%) of the CrNbTiZr alloy constituents (see Fig. 6). Empty Cell Cr Nb Ti Zr Bright regions 7.9 34.6 31.4 26.1 Dark regions 51.5 15.8 12.1 20.6 | https://www.sciencedirect.com/science/article/pii/S1359645412008361?via%3Dihub
Table 5. Chemical composition (in at.%) of the CrNbTiVZr alloy constituents (see Fig. 8). Empty Cell Cr Nb Ti V Zr Bright regions 4.1 31.6 33.1 12.8 18.4 Dark regions 29.4 16.1 9.7 22.2 22.7 | https://www.sciencedirect.com/science/article/pii/S1359645412008361?via%3Dihub
Table 6. Liquidus, , and solidus, , temperatures and fractions of solid phases in the four alloys after non-equilibrium solidification (simulated results). Alloy , °C , °C Phase fraction A2-1 A2-2 C15 NbTiVZr 1760 1207 0.999 0.001 0 NbTiV2Zr 1717 1207 0.995 0.005 0 CrNbTiZr 1572 1391 0.912 0 0.088 CrNbTiVZr 1607 1103 0.95 0.005 0.045 | https://www.sciencedirect.com/science/article/pii/S1359645412008361?via%3Dihub
Table 7. Average compositions (in at.%) of the phases in the studied alloys after non-equilibrium solidification. Phase ID Element NbTiVZr NbTiV2Zr CrNbTiZr CrNbTiVZr bcc A2-1 Cr 21.0 17.9 Nb 25.0 20.1 27.4 21.0 Ti 25.0 20.1 27.2 21.0 V 25.0 39.8 21.0 Zr 25.0 20.1 24.4 19.1 bcc A2-2 Cr 8.0 Nb 3.0 3.3 3.8 Ti 3.9 3.9 1.2 V 85.0 84.5 16.2 Zr 8.1 8.2 70.8 Laves C15 Cr 66.4 65.9 Nb 0.0 0.0 Ti 2.8 0.8 V 0.0 Zr 30.9 33.3 | https://www.sciencedirect.com/science/article/pii/S1359645412008361?via%3Dihub
Table 8. Characteristic equilibrium phase transformation temperatures (in °C) and respective reaction equations in the studied alloys (simulated results). Reaction equation NbTiVZr NbTiV2Zr CrNbTiZr CrNbTiVZr L → A2-1 (TL) 1760 1717 1572 1607 L → A2-1 (TS) 1668 1610 1432 1470 A2-1 → C15 – – 1363 1234 A2-1 → A2-2 726 843 – 671 A2-1 → A3 – – 535 – A2-1 → A2-2 + A3 471 456 – – A2-1 → A2-2 + A3 446 426 – – A2-1 → A2-2 + C15 + A3 440 A2-1 → A2-2 + C15 + A3 – – – 433 | https://www.sciencedirect.com/science/article/pii/S1359645412008361?via%3Dihub
Table 9. Predicted volume fractions and compositions (in at.%) of equilibrium phases in the studied alloys at T = 600 °C. Empty Cell Fraction Cr Nb Ti V Zr NbTiVZr A2-1 0.636 13.6 32.4 18.5 35.5 A2-2 0.364 45.0 12.0 36.3 6.7 NbTiV2Zr A2-1 0.477 7.6 31.4 23.0 38.0 A2-2 0.523 31.3 9.6 55.6 3.6 CrNbTiZr A2-1 0.633 0.9 39.5 39.5 20.2 C15 0.367 66.6 0.04 33.3 CrNbTiVZr A2-1 0.338 1.7 16.3 37.4 21.6 23.0 C15 0.288 66.6 0.03 33.4 A2-2 0.374 0.7 38.8 19.6 33.9 7.0 | https://www.sciencedirect.com/science/article/pii/S1359645412008361?via%3Dihub
Table 10. Predicted volume fractions and compositions (in at.%) of equilibrium phases in the studied alloys at T = 400 °C. Empty Cell Fraction Cr Nb Ti V Zr NbTiVZr A2-2 0.535 46.5 6.1 46.3 1.1 A3 0.465 0.2 46.8 0.5 52.5 NbTiV2Zr A2-2 0.646 30.9 6.8 61.6 0.7 A3 0.354 0.1 44.1 0.6 55.1 CrNbTiZr A2-1 0.264 0.0 93.9 3.8 2.3 C15 0.375 66.6 0.02 33.3 A3 0.361 0.0 0.5 66.5 33.0 CrNbTiVZr C15 0.300 66.6 0.02 33.3 A2-2 0.439 0.0 45.4 8.4 45.2 1.0 A3 0.261 0.0 0.3 62.5 0.6 36.6 | https://www.sciencedirect.com/science/article/pii/S1359645412008361?via%3Dihub
Table 1. Bulk chemical composition of AlxCoCrFeNi system by glow discharge optical emission spectroscopy. Alloy Atomic % (±0.5) Co Cr Fe Ni Al Al0.3 23.4 22.9 23.3 23.1 7.1 Al0.6 21.4 20.9 22.8 21.6 13.3 Al0.85 20.2 20.7 21.1 19.8 18.3 | https://www.sciencedirect.com/science/article/pii/S0925838817327950
Table 2. Nano-hardness values of the constituent phases of AlxCoCrFeNi HEAs. Alloy FCC Disordered BCC phase B2 phase Al0.3 3.4 (±0.2) GPa – – Al0.6 3.5 (±0.2) GPa 5.4 (±0.3) GPa 9.1 (±0.5) GPa Al0.85 – 5.5 (±0.3) GPa 9.1 (±0.5) Gpa | https://www.sciencedirect.com/science/article/pii/S0925838817327950
Table 3. Measured and predicted yield strength of FCC-Al0.3 and BCC-Al0.85 HEAs based on nano-hardness values. Empty Cell FCC-Al0.3 BCC- Al0.85 Yield strength 194 MPa 1400 MPa Nano-hardness (FCC) 3.4 (±0.2) GPa – Nano-hardness (disordered BCC) – 5.5 (±0.3) GPa Nano-hardness (B2 inter metallic) – 9.1 (±0.5) GPa Predicted yield strength 230 (±45) MPa 1300 (±75) MPa | https://www.sciencedirect.com/science/article/pii/S0925838817327950
Table 1. Density of the AlCrxNbTiV (x = 0, 0.5, 1, 1.5) alloys. Empty Cell ρexp, kg m−3 ρmix, kg m−3 AlNbTiV 5590 ± 70 5500 AlCr0.5NbTiV 5710 ± 80 5640 AlCrNbTiV 5820 ± 120 5760 AlCr1.5NbTiV 5900 ± 80 5860 | https://www.sciencedirect.com/science/article/pii/S0925838815309208
Table 2. Compression mechanical properties of the AlCrxNbTiV (x = 0, 0.5, 1, 1.5) alloys. Alloy AlNbTiV AlCr0.5NbTiV AlCrNbTiV AlCr1.5NbTiV Temperature, °С σYS, MPa σP, MPa ε, % σYS, MPa σP, MPa ε, % σYS, MPa σP, MPa ε, % σYS, MPa σP, MPa ε, % 22 1000 1280 5.2 1300 1430 0.8 1550 1570 0.4 1700 1700 0 600 780 1005 12.5 1005 1045 2.5 1015 1060 1.5 1370 1480 0.8 800 560 700 >50 640 685 >50 860 895 >50 970 1045 >50 1000 110 – >50 40 80 >50 65 95 >50 75 105 >50 | https://www.sciencedirect.com/science/article/pii/S0925838815309208
Table 3. Chemical composition of AlCrxNbTiV (x = 0, 0.5, 1, 1.5) alloys in the homogenized state. Typical regions used for the analysis are shown in Fig. 3. Actual average chemical compositions of the alloys are also given. Element, at.% Al Cr Nb Ti V Constituent AlNbTiV № Designation 1 Grains 27.4 ± 0.3 – 24.2 ± 0.3 24.6 ± 0.1 23.8 ± 0.2 Alloy composition 27.6 ± 0.2 – 24.1 ± 0.1 24.8 ± 0.3 23.5 ± 0.1 AlCr0.5NbTiV 1 Grains 25.5 ± 0.1 10.1 ± 0.2 22.4 ± 0.3 21.6 ± 0.3 20.4 ± 0.1 Alloy composition 25.6 ± 0.2 10.2 ± 0.2 22.2 ± 0.1 21.4 ± 0.2 20.6 ± 0.3 AlCrNbTiV 1 Grains 23.2 ± 0.2 17.6 ± 0.3 19.9 ± 0.4 20.1 ± 0.3 19.2 ± 0.2 2 Light particles 18.0 ± 0.3 34.5 ± 0.4 25.5 ± 0.5 9.4 ± 0.2 12.6 ± 0.1 Alloy composition 22.9 ± 0.2 18.8 ± 0.3 20.2 ± 0.1 19.3 ± 0.2 18.8 ± 0.4 AlCr1.5NbTiV 1 Grains 23.1 ± 0.3 20.4 ± 0.1 16.2 ± 0.4 21.1 ± 0.1 19.2 ± 0.2 2 Light particles 16.9 ± 0.1 36.8 ± 0.5 24.4 ± 0.2 10.3 ± 0.3 11.6 ± 0.4 Alloy composition 21.7 ± 0.2 25.0 ± 0.3 18.7 ± 0.2 17.8 ± 0.3 16.8 ± 0.1 | https://www.sciencedirect.com/science/article/pii/S0925838815309208
Table 4. Chemical composition of AlCrxNbTiV (x = 0, 0.5, 1, 1.5) alloys after compression at 800 °C. Typical regions used for the analysis are shown in Fig. 4. Actual average chemical compositions of the alloys are also given. Element, at.% Al Cr Nb Ti V Constituent AlNbTiV № Designation 1 Grains 26.4 ± 0.2 – 24.2 ± 0.1 25.3 ± 0.2 24.4 ± 0.3 2 Precipitation-containing zone 26.5 ± 0.1 – 23.9 ± 0.2 25.3 ± 0.5 24.1 ± 0.4 Alloy composition 27.6 ± 0.2 – 24.1 ± 0.1 24.8 ± 0.3 23.5 ± 0.1 AlCr0.5NbTiV 1 Grains 24.3 ± 0.3 10.1 ± 0.4 22.3 ± 0.2 22.0 ± 0.1 21.3 ± 0.3 2 Precipitation-containing zone 24.7 ± 0.1 11.1 ± 0.3 22.7 ± 0.3 20.6 ± 0.2 20.9 ± 0.2 Alloy composition 25.6 ± 0.2 10.2 ± 0.2 22.2 ± 0.1 21.4 ± 0.2 20.6 ± 0.3 AlCrNbTiV 1 Grains 22.3 ± 0.2 17.7 ± 0.1 17.4 ± 0.2 21.9 ± 0.3 20.6 ± 0.1 2 Light particles 17.6 ± 0.1 35.2 ± 0.4 23.0 ± 0.2 10.3 ± 0.1 13.9 ± 0.2 3 Precipitation-containing zone 22.5 ± 0.3 17.0 ± 0.2 17.7 ± 0.2 22.6 ± 0.1 22.2 ± 0.3 Alloy composition 22.9 ± 0.2 18.8 ± 0.3 20.2 ± 0.1 19.3 ± 0.2 18.8 ± 0.4 AlCr1.5NbTiV 1 Grains 21.8 ± 0.1 20.7 ± 0.2 14.8 ± 0.2 22.3 ± 0.1 20.4 ± 0.1 2 Light particles 16.6 ± 0.2 38.7 ± 0.1 23.8 ± 0.2 9.5 ± 0.2 11.4 ± 0.1 3 Precipitation-containing zone 20.6 ± 0.3 22.9 ± 0.1 16.6 ± 0.3 20.9 ± 0.3 19.0 ± 0.3 Alloy composition 21.7 ± 0.2 25.0 ± 0.3 18.7 ± 0.2 17.8 ± 0.3 16.8 ± 0.1 | https://www.sciencedirect.com/science/article/pii/S0925838815309208
Table 5. Chemical composition of AlCrxNbTiV (x = 0, 0.5, 1, 1.5) alloys after compression at 1000 °C. Typical regions used for the analysis are shown in Fig. 5. Actual average chemical compositions of the alloys are also given. Element, at.% Al Cr Nb Ti V Constituent AlNbTiV № Designation 1 Grains 27.4 ± 0.2 – 23.8 ± 0.1 24.8 ± 0.2 24.0 ± 0.1 2 Grey particles 32.3 ± 0.1 – 32.3 ± 0.3 19.2 ± 0.1 16.2 ± 0.2 Alloy composition 27.6 ± 0.2 – 24.1 ± 0.1 24.8 ± 0.3 23.5 ± 0.1 AlCr0.5NbTiV 1 Grains 24.2 ± 0.1 10.5 ± 0.2 18.5 ± 0.2 23.9 ± 0.1 22.9 ± 0.3 2 Grey particles 27.2 ± 0.2 4.7 ± 0.1 39.0 ± 0.4 18.5 ± 0.3 10.6 ± 0.2 3 Light particles 13.5 ± 0.1 30.8 ± 0.4 24.9 ± 0.4 10.7 ± 0.2 20.1 ± 0.2 Alloy composition 25.6 ± 0.2 10.2 ± 0.2 22.2 ± 0.1 21.4 ± 0.2 20.6 ± 0.3 AlCrNbTiV 1 Grains 24.4 ± 0.2 15.1 ± 0.2 17.4 ± 0.3 22.9 ± 0.1 20.2 ± 0.1 2 Coarse light particles 15.2 ± 0.1 35.8 ± 0.5 25.1 ± 0.3 9.9 ± 0.2 14.0 ± 0.4 3 Fine light particles 15.6 ± 0.4 29.9 ± 0.3 23.8 ± 0.4 13.2 ± 0.4 17.5 ± 0.2 Alloy composition 22.9 ± 0.2 18.8 ± 0.3 20.2 ± 0.1 19.3 ± 0.2 18.8 ± 0.4 AlCr1.5NbTiV 1 Grains 21.4 ± 0.4 15.1 ± 0.3 12.6 ± 0.2 28.0 ± 0.1 22.9 ± 0.1 2 Coarse light particles 14.0 ± 0.2 39.1 ± 0.6 23.7 ± 0.4 10.4 ± 0.1 12.8 ± 0.2 3 Fine light particles 14.2 ± 0.1 35.4 ± 0.1 22.2 ± 0.2 12.5 ± 0.4 15.7 ± 0.1 Alloy composition 21.7 ± 0.2 25.0 ± 0.3 18.7 ± 0.2 17.8 ± 0.3 16.8 ± 0.1 | https://www.sciencedirect.com/science/article/pii/S0925838815309208
Table 6. Predicted fractions and compositions of equilibrium phases in the AlCrxNbTiV (x = 0, 0.5, 1, 1.5) alloys at 600 °C, 800°, 1000 °C and 1200 °C. Temperature Alloy Phase Fraction Composition, at.% Al Cr Nb Ti V 600 °C AlNbTiV BCC_A2 0.697 23.0 – 31.2 12.2 33.6 Ti3Al 0.303 29.7 – 10.7 54.4 5.2 AlCr0.5NbTiV BCC_A2 0.701 20.6 7.2 27.6 14.5 30.1 Laves 0.135 21.7 43.4 5.9 27.5 1.5 Ti3Al 0.164 28.4 0.4 11.3 55.7 4.2 AlCrNbTiV BCC_A2 0.636 19.6 7.4 27.7 14.9 30.4 Laves 0.343 20.4 44.5 6.2 27.1 1.8 Ti3Al 0.021 27.8 0.4 11.5 56.2 4.1 AlCr1.5NbTiV BCC_A2 0.509 18.8 9.0 26.1 12.9 33.2 FCC_C15 0.381 16.9 46.7 10.9 22.6 2.9 Laves 0.110 19.6 45.1 6.9 26.5 1.9 800 °C AlNbTiV BCC_A2 1 25.0 – 25.0 25.0 25.0 AlCr0.5NbTiV BCC_A2 1 22.2 11.2 22.2 22.2 22.2 AlCrNbTiV BCC_A2 0.873 20.7 16.0 20.8 19.2 22.3 FCC_C15 0.127 15.2 47.3 14.5 19.2 3.8 AlCr1.5NbTiV BCC_A2 0.692 19.9 18.1 19.5 18.0 24.5 FCC_C15 0.308 14.3 47.9 15.3 18.4 4.1 1000 °C AlNbTiV BCC_A2 1 25.0 – 25.0 25.0 25.0 AlCr0.5NbTiV BCC_A2 1 22.2 11.2 22.2 22.2 22.2 AlCrNbTiV BCC_A2 1 20.0 20.0 20.0 20.0 20.0 AlCr1.5NbTiV BCC_A2 0.985 18.3 26.9 18.2 18.2 18.4 FCC_C15 0.015 10.1 51.1 19.4 14.6 4.8 1200 °C AlNbTiV BCC_A2 1 25.0 – 25.0 25.0 25.0 AlCr0.5NbTiV BCC_A2 1 22.2 11.2 22.2 22.2 22.2 AlCrNbTiV BCC_A2 1 20.0 20.0 20.0 20.0 20.0 AlCr1.5NbTiV BCC_A2 1 18.2 27.3 18.2 18.2 18.2 | https://www.sciencedirect.com/science/article/pii/S0925838815309208
Table 1. Phase evolution after MA and SPS based on XRD analysis. HEAs After MA After SPS at 900 °C AlCoCrCuFe BCC (B) and Cu rich FCC (FCu) Ordered BCC (B2), Cu rich FCC (FCu), sigma phase (σ) NiCoCrCuFe FCC (F) and BCC (Bminor) Two FCC (F1 and F2), sigma phase (σ) NiCoCrFe FCC (F) and BCC (Bminor) FCC (F) and sigma phase (σ) NiCoCuFe FCC (F) Two FCC (F1 and F2) NiCoFe FCC (F) FCC (F) | https://www.sciencedirect.com/science/article/pii/S0921509311012834?via%3Dihub
Table 2. Relative density obtained for the SPS samples. HEAs Theoretical density (g/cm3) Experimental relative density (%) AlCoCrCuFe 6.75 99 NiCoCrCuFe 8.33 94 NiCoCrFe 8.17 94 NiCoCuFe 8.64 86 NiCoFe 8.53 92 | https://www.sciencedirect.com/science/article/pii/S0921509311012834?via%3Dihub
Table 3. Crystallite size and lattice strain of MA and SPS samples. HEAs Mechanically alloyed powder Sintered compact Empty Cell Crystallite size (nm) Strain (%) Crystallite size (nm) Strain (%) AlCoCrCuFe 10 0.50 74 0.09 NiCoCrCuFe 7.0 1.00 27 0.14 NiCoCrFe 6.0 0.83 13 0.00 NiCoCuFe 9.0 0.73 16 0.05 NiCoFe 10 0.98 25 0.00 | https://www.sciencedirect.com/science/article/pii/S0921509311012834?via%3Dihub
Table 4. Vickers hardness for HEAs. HEAs Hardness (HV1) AlCoCrCuFe 770 ± 10 NiCoCrCuFe 400 ± 10 NiCoCrFe 490 ± 10 NiCoCuFe 160 ± 10 NiCoFe 230 ± 5.0 | https://www.sciencedirect.com/science/article/pii/S0921509311012834?via%3Dihub
Table 5. Solid solution criteria parameter values for HEAs. HEAs Entropy of mixing (ΔSmix) (R = 8.314 J/mol K) Enthalpy of mixing (kJ/mol) (ΔHmix) Atomic size difference (%) (δ) AlCoCrCuFe 1.61R −2.56 4.99 NiCoCrCuFe 1.61R 3.20 1.07 NiCoCrFe 1.34R −3.75 1.03 NiCoCuFe 1.34R 5.00 1.03 NiCoFe 1.10R −1.33 0.76 | https://www.sciencedirect.com/science/article/pii/S0921509311012834?via%3Dihub
Table 6. Enthalpy of mixing (kJ/mol) between elements. Empty Cell Al Co Cr Cu Fe Ni Al – −19 −10 −1 −11 −22 Co −19 – −4.0 6.0 −1.0 0 Cr −10 −4.0 – 12 −1.0 −7.0 Cu −1.0 6.0 12 – 13 4.0 Fe −11 −1.0 −1.0 13 – −2.0 Ni −22 0.0 −7.0 4.0 −2.0 – | https://www.sciencedirect.com/science/article/pii/S0921509311012834?via%3Dihub
Table 1. Compositions (at.%) of areas in as-cast AlCoCrFeNiCx (x = 0, 0.1, 0.2, 0.3, 0.4, 0.5, 1.0 and 1.5) alloys and atomic radii of different elements. x Areas in Fig 2 Al Co Cr Fe Ni C Empty Cell Empty Cell 1.43 Å 1.25 Å 1.21 Å 1.24 Å 1.24 Å 0.91 Å 0 Nominal 20.0 20.0 20.0 20.0 20.0 – EDX 16.7 21.1 21.2 21.9 19.1 – 0.1 Nominal 19.61 19.61 19.61 19.61 19.61 1.96 Grain 13.08 14.04 12.29 14.73 13.38 32.02 Boundary 7.50 10.06 28.42 13.19 7.16 33.68 0.2 Nominal 19.23 19.23 19.23 19.23 19.23 3.85 A 14.36 15.47 8.70 13.35 17.02 31.10 B 7.18 14.95 23.00 20.47 9.81 24.59 C 2.43 5.15 38.70 8.07 3.80 41.85 0.3 Nominal 18.87 18.87 18.87 18.87 18.87 5.66 A 21.68 15.86 5.38 12.11 19.88 25.27 B 5.20 14.08 23.07 17.82 8.36 31.47 C 0.03 2.20 47.06 6.67 0.65 43.38 0.4 Nominal 18.52 18.52 18.52 18.52 18.52 7.41 A 18.20 13.33 3.39 10.98 16.83 37.26 B 5.75 17.10 17.81 19.71 9.27 30.36 C 0.08 3.16 47.35 7.31 0.89 41.22 0.5 Nominal 18.18 18.18 18.18 18.18 18.18 9.09 A 20.52 14.24 2.84 10.73 19.13 32.53 B 5.95 15.38 16.79 19.96 10.16 31.76 C 0.09 3.60 42.84 7.07 0.77 45.63 1.0 Nominal 16.67 16.67 16.67 16.67 16.67 16.67 A 12.24 13.21 24.74 14.32 14.24 21.26 B 9.05 28.53 8.02 28.65 10.70 15.06 C 1.10 3.50 41.84 7.17 0.98 45.71 D 0.16 0.15 0.22 0.20 0.12 99.16 1.5 Nominal 15.38 15.38 15.38 15.38 15.38 23.08 A 13.23 12.22 26.75 11.31 15.23 19.27 B 5.85 21.49 16.65 26.91 9.66 19.44 C 2.09 4.70 40.64 8.77 1.07 42.63 D 0.09 0.22 0.49 0.36 0.24 98.60 | https://www.sciencedirect.com/science/article/pii/S0925838810025569?via%3Dihub
Table 2. Mechanical properties of as-cast AlCoCrFeNiCx (x = 0, 0.1, 0.2, 0.3, 0.4, 0.5, 1.0 and 1.5) alloys. x Young's modulus E (GPa) Yield stress σy (MPa) Compressive strength σmax (MPa) Plastic strain ɛp (%) 0 125.1 1138 − − 0.1 213.2 957 2550 10.52 0.2 150.9 906 2386 8.68 0.3 137.2 867 2178 7.82 0.4 156.1 1056 2375 6.67 0.5 180.8 1060 2250 5.60 1.0 75.1 1251 2166 7.04 1.5 72.5 1255 2083 5.54 | https://www.sciencedirect.com/science/article/pii/S0925838810025569?via%3Dihub
Table 1. Chemical compositions (in at.%), density, ρ, and Vickers microhardness, Hv, of the alloys studied in this work. Alloy Cr Nb Ti V Zr ρ (g cm−3) ρmix (g cm−3) HV (GPa) NbTiVZr – 28.3 24.5 23.0 24.2 6.52 6.50 3.29 ± 0.03 NbTiV2Zr – 22.6 19.4 37.2 20.8 6.34 6.38 2.99 ± 0.03 CrNbTiZr 24.6 26.7 23.9 – 24.8 6.67 6.70 4.10 ± 0.04 CrNbTiVZr 20.2 20.0 19.9 19.6 20.3 6.57 6.52 4.72 ± 0.05 | https://www.sciencedirect.com/science/article/pii/S1359645412008361?via%3Dihub
Table 2. Chemical composition (in at.%) of the NbVTiZr alloy constituents (see Fig. 2). Empty Cell Nb Ti V Zr Matrix (grey) 27.7 24.4 23.7 24.2 Black particles 22.1 20.5 38.9 18.5 White regions near particles 24.4 22.1 21.0 32.5 | https://www.sciencedirect.com/science/article/pii/S1359645412008361?via%3Dihub
Table 3. Chemical composition (in at.%) of the NbV2TiZr alloy constituents (see Fig. 4). Empty Cell Nb Ti V Zr White regions 21.4 19.2 10.7 48.6 Dark regions 23.2 19.7 48.2 8.9 Grey regions 23.8 19.7 42.5 14.0 | https://www.sciencedirect.com/science/article/pii/S1359645412008361?via%3Dihub
Table 4. Chemical composition (in at.%) of the CrNbTiZr alloy constituents (see Fig. 6). Empty Cell Cr Nb Ti Zr Bright regions 7.9 34.6 31.4 26.1 Dark regions 51.5 15.8 12.1 20.6 | https://www.sciencedirect.com/science/article/pii/S1359645412008361?via%3Dihub
Table 5. Chemical composition (in at.%) of the CrNbTiVZr alloy constituents (see Fig. 8). Empty Cell Cr Nb Ti V Zr Bright regions 4.1 31.6 33.1 12.8 18.4 Dark regions 29.4 16.1 9.7 22.2 22.7 | https://www.sciencedirect.com/science/article/pii/S1359645412008361?via%3Dihub
Table 6. Liquidus, , and solidus, , temperatures and fractions of solid phases in the four alloys after non-equilibrium solidification (simulated results). Alloy , °C , °C Phase fraction A2-1 A2-2 C15 NbTiVZr 1760 1207 0.999 0.001 0 NbTiV2Zr 1717 1207 0.995 0.005 0 CrNbTiZr 1572 1391 0.912 0 0.088 CrNbTiVZr 1607 1103 0.95 0.005 0.045 | https://www.sciencedirect.com/science/article/pii/S1359645412008361?via%3Dihub
Table 7. Average compositions (in at.%) of the phases in the studied alloys after non-equilibrium solidification. Phase ID Element NbTiVZr NbTiV2Zr CrNbTiZr CrNbTiVZr bcc A2-1 Cr 21.0 17.9 Nb 25.0 20.1 27.4 21.0 Ti 25.0 20.1 27.2 21.0 V 25.0 39.8 21.0 Zr 25.0 20.1 24.4 19.1 bcc A2-2 Cr 8.0 Nb 3.0 3.3 3.8 Ti 3.9 3.9 1.2 V 85.0 84.5 16.2 Zr 8.1 8.2 70.8 Laves C15 Cr 66.4 65.9 Nb 0.0 0.0 Ti 2.8 0.8 V 0.0 Zr 30.9 33.3 | https://www.sciencedirect.com/science/article/pii/S1359645412008361?via%3Dihub
Table 8. Characteristic equilibrium phase transformation temperatures (in °C) and respective reaction equations in the studied alloys (simulated results). Reaction equation NbTiVZr NbTiV2Zr CrNbTiZr CrNbTiVZr L → A2-1 (TL) 1760 1717 1572 1607 L → A2-1 (TS) 1668 1610 1432 1470 A2-1 → C15 – – 1363 1234 A2-1 → A2-2 726 843 – 671 A2-1 → A3 – – 535 – A2-1 → A2-2 + A3 471 456 – – A2-1 → A2-2 + A3 446 426 – – A2-1 → A2-2 + C15 + A3 440 A2-1 → A2-2 + C15 + A3 – – – 433 | https://www.sciencedirect.com/science/article/pii/S1359645412008361?via%3Dihub
Table 9. Predicted volume fractions and compositions (in at.%) of equilibrium phases in the studied alloys at T = 600 °C. Empty Cell Fraction Cr Nb Ti V Zr NbTiVZr A2-1 0.636 13.6 32.4 18.5 35.5 A2-2 0.364 45.0 12.0 36.3 6.7 NbTiV2Zr A2-1 0.477 7.6 31.4 23.0 38.0 A2-2 0.523 31.3 9.6 55.6 3.6 CrNbTiZr A2-1 0.633 0.9 39.5 39.5 20.2 C15 0.367 66.6 0.04 33.3 CrNbTiVZr A2-1 0.338 1.7 16.3 37.4 21.6 23.0 C15 0.288 66.6 0.03 33.4 A2-2 0.374 0.7 38.8 19.6 33.9 7.0 | https://www.sciencedirect.com/science/article/pii/S1359645412008361?via%3Dihub
Table 10. Predicted volume fractions and compositions (in at.%) of equilibrium phases in the studied alloys at T = 400 °C. Empty Cell Fraction Cr Nb Ti V Zr NbTiVZr A2-2 0.535 46.5 6.1 46.3 1.1 A3 0.465 0.2 46.8 0.5 52.5 NbTiV2Zr A2-2 0.646 30.9 6.8 61.6 0.7 A3 0.354 0.1 44.1 0.6 55.1 CrNbTiZr A2-1 0.264 0.0 93.9 3.8 2.3 C15 0.375 66.6 0.02 33.3 A3 0.361 0.0 0.5 66.5 33.0 CrNbTiVZr C15 0.300 66.6 0.02 33.3 A2-2 0.439 0.0 45.4 8.4 45.2 1.0 A3 0.261 0.0 0.3 62.5 0.6 36.6 | https://www.sciencedirect.com/science/article/pii/S1359645412008361?via%3Dihub